## Diode Characteristic (uA-mm)
VGS (V) | VDS = 0.000 V | VDS = 0.500 V
-1.25 | -3.3869 | -9.441
-1.24 | -3.2701 | -9.102
-1.23 | -3.1439 | -8.857
-1.22 | -3.0367 | -8.57
-1.21 | -2.9342 | -8.311
-1.2 | -2.8196 | -8.014
-1.19 | -2.7201 | -7.754
-1.18 | -2.6157 | -7.495
-1.17 | -2.515 | -7.267
-1.16 | -2.4288 | -7
-1.15 | -2.344 | -6.769
-1.14 | -2.2579 | -6.577
-1.13 | -2.1754 | -6.356
-1.12 | -2.1065 | -6.187
-1.11 | -2.0154 | -5.97
-1.1 | -1.9393 | -5.753
-1.09 | -1.8724 | -5.587
-1.08 | -1.8041 | -5.426
-1.07 | -1.7398 | -5.237
-1.06 | -1.6675 | -5.061
-1.05 | -1.6079 | -4.888
-1.04 | -1.5391 | -4.7388
-1.03 | -1.4834 | -4.5568
-1.02 | -1.4198 | -4.4169
-1.01 | -1.3616 | -4.2516
-1 | -1.3151 | -4.1389
-0.99 | -1.2614 | -3.9657
-0.98 | -1.212 | -3.845
-0.97 | -1.1669 | -3.7099
-0.96 | -1.1208 | -3.6044
-0.95 | -1.0748 | -3.4789
-0.94 | -1.0361 | -3.3502
-0.93 | -0.9936 | -3.2387
-0.92 | -0.9507 | -3.1207
-0.91 | -0.9151 | -3.0168
-0.9 | -0.881 | -2.8997
-0.89 | -0.8402 | -2.8085
-0.88 | -0.8036 | -2.7191
-0.87 | -0.7754 | -2.6114
-0.86 | -0.7398 | -2.5247
-0.85 | -0.7081 | -2.4241
-0.84 | -0.6822 | -2.3376
-0.83 | -0.6535 | -2.2633
-0.82 | -0.6234 | -2.1814
-0.81 | -0.5954 | -2.0936
-0.8 | -0.5696 | -2.0175
-0.79 | -0.5424 | -1.9495
-0.78 | -0.5184 | -1.8821
-0.77 | -0.50155 | -1.8174
-0.76 | -0.48259 | -1.7523
-0.75 | -0.45757 | -1.685
-0.74 | -0.43921 | -1.6191
-0.73 | -0.42084 | -1.5547
-0.72 | -0.401 | -1.5003
-0.71 | -0.38525 | -1.438
-0.7 | -0.36681 | -1.3906
-0.69 | -0.35037 | -1.3353
-0.68 | -0.33385 | -1.2913
-0.67 | -0.31984 | -1.2417
-0.66 | -0.30244 | -1.1843
-0.65 | -0.29015 | -1.1443
-0.64 | -0.27567 | -1.0923
-0.63 | -0.26182 | -1.0512
-0.62 | -0.25023 | -1.014
-0.61 | -0.238 | -0.9689
-0.6 | -0.22583 | -0.9338
-0.59 | -0.21439 | -0.8949
-0.58 | -0.20443 | -0.8628
-0.57 | -0.19283 | -0.8279
-0.56 | -0.18534 | -0.7896
-0.55 | -0.17513 | -0.7631
-0.54 | -0.16654 | -0.7307
-0.53 | -0.15803 | -0.7021
-0.52 | -0.14867 | -0.6741
-0.51 | -0.14166 | -0.6476
-0.5 | -0.13496 | -0.6154
-0.49 | -0.12734 | -0.5964
-0.48 | -0.12061 | -0.5719
-0.47 | -0.11432 | -0.5473
-0.46 | -0.10878 | -0.5242
-0.45 | -0.10257 | -0.5045
-0.44 | -0.0974 | -0.48224
-0.43 | -0.09154 | -0.46117
-0.42 | -0.08648 | -0.44106
-0.41 | -0.08158 | -0.42357
-0.4 | -0.07665 | -0.40523
-0.39 | -0.07209 | -0.38668
-0.38 | -0.06767 | -0.37108
-0.37 | -0.06357 | -0.35276
-0.36 | -0.05985 | -0.33739
-0.35 | -0.05594 | -0.32232
-0.34 | -0.05243 | -0.30812
-0.33 | -0.049171 | -0.29504
-0.32 | -0.045945 | -0.28226
-0.31 | -0.043575 | -0.26847
-0.3 | -0.040485 | -0.25299
-0.29 | -0.037829 | -0.23852
-0.28 | -0.035274 | -0.22825
-0.27 | -0.032991 | -0.2151
-0.26 | -0.0308 | -0.20319
-0.25 | -0.028666 | -0.19248
-0.24 | -0.026421 | -0.18118
-0.23 | -0.024703 | -0.17096
-0.22 | -0.022869 | -0.16235
-0.21 | -0.021101 | -0.15134
-0.2 | -0.019364 | -0.14315
-0.19 | -0.01787 | -0.1334
-0.18 | -0.016386 | -0.12425
-0.17 | -0.015167 | -0.11518
-0.16 | -0.013759 | -0.10631
-0.15 | -0.012587 | -0.09839
-0.14 | -0.011383 | -0.09073
-0.13 | -0.010364 | -0.08359
-0.12 | -0.00931 | -0.07714
-0.11 | -0.008379 | -0.07133
-0.1 | -0.007502 | -0.0656
-0.09 | -0.006743 | -0.05977
-0.08 | -0.005909 | -0.05464
-0.07 | -0.005134 | -0.049671
-0.06 | -0.004394 | -0.04594
-0.05 | -0.0037021 | -0.041616
-0.04 | -0.0029525 | -0.037874
-0.03 | -0.0022766 | -0.033892
-0.02 | -0.001528 | -0.03077
-0.01 | -0.0008094 | -0.027761
0 | -2.41e-05 | -0.024173
0.01 | 0.0008331 | -0.021687
0.02 | 0.0016762 | -0.018781
0.03 | 0.0027018 | -0.015855
0.04 | 0.0037087 | -0.01336
0.05 | 0.0049566 | -0.01027
0.06 | 0.006223 | -0.007207
0.07 | 0.007674 | -0.0034892
0.08 | 0.009343 | 0.0010063
0.09 | 0.011233 | 0.006414
0.1 | 0.013405 | 0.013096
0.11 | 0.01572 | 0.02181
0.12 | 0.01852 | 0.03278
0.13 | 0.021666 | 0.04673
0.14 | 0.025205 | 0.06404
0.15 | 0.02922 | 0.08626
0.16 | 0.033904 | 0.11444
0.17 | 0.039159 | 0.15082
0.18 | 0.045155 | 0.19579
0.19 | 0.051712 | 0.24971
0.2 | 0.0589 | 0.31913
0.21 | 0.06799 | 0.40306
0.22 | 0.07783 | 0.5071
0.23 | 0.08972 | 0.6241
0.24 | 0.10239 | 0.7768
0.25 | 0.11686 | 0.9657
0.26 | 0.13367 | 1.1921
0.27 | 0.15112 | 1.4644
0.28 | 0.17361 | 1.7891
0.29 | 0.1982 | 2.1828
0.3 | 0.22453 | 2.6576
0.31 | 0.2553 | 3.2267
0.32 | 0.29006 | 3.9107
0.33 | 0.33047 | 4.7456
0.34 | 0.37498 | 5.703
0.35 | 0.42646 | 6.892
0.36 | 0.48407 | 8.325
0.37 | 0.55066 | 10.039
0.38 | 0.6189 | 12.093
0.39 | 0.7075 | 14.514
0.4 | 0.8089 | 17.492
0.41 | 0.9285 | 21.084
0.42 | 1.0679 | 25.443
0.43 | 1.2308 | 30.587
0.44 | 1.4181 | 36.821
0.45 | 1.6435 | 44.311
0.46 | 1.9117 | 53.377
0.47 | 2.2289 | 64.15
0.48 | 2.6172 | 77.08
0.49 | 3.0788 | 92.75
0.5 | 3.648 | 111.23