## Diode Characteristic (uA-mm)
VGS (V) | VDS = 0.000 V | VDS = 0.500 V
-1.25 | -3.7799 | -10.422
-1.24 | -3.6358 | -10.063
-1.23 | -3.5271 | -9.78
-1.22 | -3.3751 | -9.431
-1.21 | -3.2651 | -9.15
-1.2 | -3.1313 | -8.868
-1.19 | -3.0181 | -8.574
-1.18 | -2.9251 | -8.298
-1.17 | -2.8145 | -7.998
-1.16 | -2.7121 | -7.787
-1.15 | -2.6122 | -7.51
-1.14 | -2.5197 | -7.276
-1.13 | -2.4276 | -6.994
-1.12 | -2.3337 | -6.782
-1.11 | -2.2364 | -6.576
-1.1 | -2.1614 | -6.351
-1.09 | -2.0794 | -6.176
-1.08 | -2.0008 | -5.958
-1.07 | -1.9322 | -5.784
-1.06 | -1.8587 | -5.574
-1.05 | -1.7929 | -5.399
-1.04 | -1.7157 | -5.226
-1.03 | -1.6572 | -5.037
-1.02 | -1.5804 | -4.848
-1.01 | -1.521 | -4.6921
-1 | -1.4668 | -4.5293
-0.99 | -1.4059 | -4.3812
-0.98 | -1.3544 | -4.2291
-0.97 | -1.2995 | -4.0553
-0.96 | -1.2474 | -3.9408
-0.95 | -1.1997 | -3.8017
-0.94 | -1.1491 | -3.6462
-0.93 | -1.1031 | -3.5244
-0.92 | -1.0555 | -3.4122
-0.91 | -1.0169 | -3.3048
-0.9 | -0.9754 | -3.1916
-0.89 | -0.9359 | -3.0738
-0.88 | -0.8937 | -2.9713
-0.87 | -0.8623 | -2.8495
-0.86 | -0.8269 | -2.7507
-0.85 | -0.7905 | -2.6635
-0.84 | -0.7629 | -2.5587
-0.83 | -0.7288 | -2.467
-0.82 | -0.6978 | -2.3835
-0.81 | -0.6675 | -2.2966
-0.8 | -0.6388 | -2.2255
-0.79 | -0.6126 | -2.146
-0.78 | -0.5859 | -2.0645
-0.77 | -0.5584 | -1.9691
-0.76 | -0.5355 | -1.9115
-0.75 | -0.5126 | -1.8359
-0.74 | -0.49244 | -1.7686
-0.73 | -0.47179 | -1.7042
-0.72 | -0.44871 | -1.6418
-0.71 | -0.42687 | -1.5733
-0.7 | -0.4089 | -1.5209
-0.69 | -0.39164 | -1.4667
-0.68 | -0.37236 | -1.4112
-0.67 | -0.35694 | -1.3496
-0.66 | -0.33989 | -1.3053
-0.65 | -0.32236 | -1.25
-0.64 | -0.30726 | -1.2017
-0.63 | -0.29271 | -1.1505
-0.62 | -0.27721 | -1.1084
-0.61 | -0.26449 | -1.0656
-0.6 | -0.25141 | -1.0192
-0.59 | -0.2394 | -0.9789
-0.58 | -0.22806 | -0.9449
-0.57 | -0.2165 | -0.9066
-0.56 | -0.2045 | -0.868
-0.55 | -0.19429 | -0.8291
-0.54 | -0.18608 | -0.7978
-0.53 | -0.1747 | -0.771
-0.52 | -0.1657 | -0.7402
-0.51 | -0.15686 | -0.7033
-0.5 | -0.14982 | -0.6786
-0.49 | -0.14129 | -0.6511
-0.48 | -0.13358 | -0.6266
-0.47 | -0.1259 | -0.5986
-0.46 | -0.11948 | -0.5747
-0.45 | -0.11261 | -0.547
-0.44 | -0.10626 | -0.5243
-0.43 | -0.10056 | -0.5038
-0.42 | -0.09473 | -0.482
-0.41 | -0.08895 | -0.46265
-0.4 | -0.08371 | -0.4392
-0.39 | -0.07875 | -0.42038
-0.38 | -0.07393 | -0.40372
-0.37 | -0.0694 | -0.38591
-0.36 | -0.0655 | -0.36866
-0.35 | -0.06136 | -0.35436
-0.34 | -0.05741 | -0.33795
-0.33 | -0.05383 | -0.32401
-0.32 | -0.05009 | -0.30818
-0.31 | -0.047673 | -0.29221
-0.3 | -0.044511 | -0.27715
-0.29 | -0.04133 | -0.26402
-0.28 | -0.038495 | -0.25079
-0.27 | -0.035844 | -0.23657
-0.26 | -0.033354 | -0.22216
-0.25 | -0.030986 | -0.21015
-0.24 | -0.028695 | -0.19897
-0.23 | -0.026599 | -0.18717
-0.22 | -0.024581 | -0.17615
-0.21 | -0.022826 | -0.16329
-0.2 | -0.020981 | -0.15415
-0.19 | -0.019201 | -0.1444
-0.18 | -0.017674 | -0.13387
-0.17 | -0.01619 | -0.12428
-0.16 | -0.01471 | -0.11536
-0.15 | -0.013434 | -0.10663
-0.14 | -0.01215 | -0.09873
-0.13 | -0.010986 | -0.09104
-0.12 | -0.009963 | -0.08369
-0.11 | -0.008956 | -0.07679
-0.1 | -0.007987 | -0.07059
-0.09 | -0.007061 | -0.06514
-0.08 | -0.006244 | -0.05879
-0.07 | -0.005424 | -0.0536
-0.06 | -0.0046481 | -0.049163
-0.05 | -0.0038536 | -0.044979
-0.04 | -0.0031236 | -0.041021
-0.03 | -0.0023643 | -0.036831
-0.02 | -0.0016201 | -0.03296
-0.01 | -0.0008196 | -0.03008
0 | 2.79e-05 | -0.025947
0.01 | 0.0008416 | -0.023076
0.02 | 0.0018151 | -0.020109
0.03 | 0.0028042 | -0.017276
0.04 | 0.0039503 | -0.014304
0.05 | 0.0051683 | -0.010975
0.06 | 0.00651 | -0.00753
0.07 | 0.008045 | -0.0033932
0.08 | 0.010001 | 0.0012468
0.09 | 0.011888 | 0.00709
0.1 | 0.014057 | 0.014062
0.11 | 0.016545 | 0.023345
0.12 | 0.019675 | 0.034989
0.13 | 0.022895 | 0.04985
0.14 | 0.026487 | 0.06791
0.15 | 0.030783 | 0.09195
0.16 | 0.035744 | 0.12174
0.17 | 0.041071 | 0.15953
0.18 | 0.047148 | 0.20559
0.19 | 0.054406 | 0.26263
0.2 | 0.06183 | 0.33464
0.21 | 0.07122 | 0.4219
0.22 | 0.08159 | 0.53017
0.23 | 0.09308 | 0.6544
0.24 | 0.10695 | 0.8166
0.25 | 0.12217 | 1.0095
0.26 | 0.13863 | 1.2411
0.27 | 0.15825 | 1.5253
0.28 | 0.18022 | 1.862
0.29 | 0.20457 | 2.2694
0.3 | 0.23305 | 2.7662
0.31 | 0.26354 | 3.3526
0.32 | 0.29986 | 4.0584
0.33 | 0.34012 | 4.9244
0.34 | 0.38711 | 5.907
0.35 | 0.43891 | 7.126
0.36 | 0.49701 | 8.6
0.37 | 0.5654 | 10.386
0.38 | 0.6344 | 12.474
0.39 | 0.7219 | 15.04
0.4 | 0.8266 | 18.083
0.41 | 0.9488 | 21.794
0.42 | 1.0861 | 26.236
0.43 | 1.2485 | 31.581
0.44 | 1.4402 | 38.01
0.45 | 1.6631 | 45.69
0.46 | 1.942 | 55.134
0.47 | 2.2635 | 66.28
0.48 | 2.6535 | 79.41
0.49 | 3.1167 | 95.72
0.5 | 3.6871 | 114.82