## Diode Characteristic (uA-mm)
VGS (V) | VDS = 0.000 V | VDS = 0.500 V
-1.25 | -3.7252 | -10.284
-1.24 | -3.6076 | -9.955
-1.23 | -3.4687 | -9.643
-1.22 | -3.3322 | -9.345
-1.21 | -3.2344 | -9.026
-1.2 | -3.1106 | -8.771
-1.19 | -2.9909 | -8.461
-1.18 | -2.8854 | -8.219
-1.17 | -2.7764 | -7.967
-1.16 | -2.6725 | -7.711
-1.15 | -2.5895 | -7.482
-1.14 | -2.4854 | -7.246
-1.13 | -2.3984 | -7.013
-1.12 | -2.3145 | -6.793
-1.11 | -2.2267 | -6.551
-1.1 | -2.1588 | -6.33
-1.09 | -2.079 | -6.139
-1.08 | -1.9879 | -5.939
-1.07 | -1.9199 | -5.717
-1.06 | -1.8428 | -5.548
-1.05 | -1.7801 | -5.361
-1.04 | -1.7171 | -5.191
-1.03 | -1.6472 | -5.023
-1.02 | -1.5841 | -4.8463
-1.01 | -1.5248 | -4.6789
-1 | -1.4694 | -4.5382
-0.99 | -1.4104 | -4.3819
-0.98 | -1.3569 | -4.2473
-0.97 | -1.3022 | -4.0937
-0.96 | -1.2555 | -3.9288
-0.95 | -1.2033 | -3.797
-0.94 | -1.1592 | -3.6932
-0.93 | -1.1132 | -3.5739
-0.92 | -1.07 | -3.4465
-0.91 | -1.0209 | -3.3228
-0.9 | -0.9806 | -3.2019
-0.89 | -0.9445 | -3.1008
-0.88 | -0.903 | -2.9792
-0.87 | -0.8686 | -2.8892
-0.86 | -0.834 | -2.768
-0.85 | -0.7969 | -2.679
-0.84 | -0.7691 | -2.5842
-0.83 | -0.7399 | -2.5049
-0.82 | -0.7116 | -2.3997
-0.81 | -0.6784 | -2.3275
-0.8 | -0.6459 | -2.2272
-0.79 | -0.6196 | -2.1462
-0.78 | -0.5946 | -2.0672
-0.77 | -0.5669 | -1.9998
-0.76 | -0.5438 | -1.9293
-0.75 | -0.5194 | -1.8545
-0.74 | -0.49575 | -1.7815
-0.73 | -0.47589 | -1.7144
-0.72 | -0.45495 | -1.6494
-0.71 | -0.43493 | -1.5871
-0.7 | -0.41636 | -1.5403
-0.69 | -0.39509 | -1.4811
-0.68 | -0.37752 | -1.4323
-0.67 | -0.36174 | -1.3736
-0.66 | -0.34351 | -1.3135
-0.65 | -0.32755 | -1.2643
-0.64 | -0.31273 | -1.2233
-0.63 | -0.29846 | -1.1726
-0.62 | -0.28464 | -1.1321
-0.61 | -0.27013 | -1.083
-0.6 | -0.25729 | -1.0408
-0.59 | -0.2445 | -0.9995
-0.58 | -0.23109 | -0.9588
-0.57 | -0.22075 | -0.9272
-0.56 | -0.20932 | -0.8907
-0.55 | -0.19871 | -0.8524
-0.54 | -0.18941 | -0.8213
-0.53 | -0.17888 | -0.7802
-0.52 | -0.16945 | -0.7528
-0.51 | -0.16129 | -0.725
-0.5 | -0.15191 | -0.6931
-0.49 | -0.14431 | -0.6599
-0.48 | -0.13633 | -0.6382
-0.47 | -0.12905 | -0.609
-0.46 | -0.12158 | -0.5865
-0.45 | -0.11465 | -0.5631
-0.44 | -0.10801 | -0.5405
-0.43 | -0.10216 | -0.5175
-0.42 | -0.09625 | -0.49703
-0.41 | -0.09056 | -0.47811
-0.4 | -0.08543 | -0.45614
-0.39 | -0.07986 | -0.43943
-0.38 | -0.07508 | -0.41928
-0.37 | -0.07095 | -0.40034
-0.36 | -0.0661 | -0.38577
-0.35 | -0.06181 | -0.36566
-0.34 | -0.05803 | -0.34971
-0.33 | -0.05448 | -0.33488
-0.32 | -0.05113 | -0.31908
-0.31 | -0.047964 | -0.306
-0.3 | -0.044811 | -0.28708
-0.29 | -0.041919 | -0.27461
-0.28 | -0.039012 | -0.26124
-0.27 | -0.036343 | -0.24937
-0.26 | -0.033724 | -0.23485
-0.25 | -0.031259 | -0.22047
-0.24 | -0.028795 | -0.2087
-0.23 | -0.026954 | -0.19765
-0.22 | -0.025006 | -0.18523
-0.21 | -0.023006 | -0.17342
-0.2 | -0.021159 | -0.16265
-0.19 | -0.019614 | -0.1523
-0.18 | -0.017984 | -0.14224
-0.17 | -0.016265 | -0.13193
-0.16 | -0.014916 | -0.122
-0.15 | -0.013593 | -0.11357
-0.14 | -0.012396 | -0.10404
-0.13 | -0.011192 | -0.09618
-0.12 | -0.010118 | -0.08799
-0.11 | -0.009036 | -0.08066
-0.1 | -0.008128 | -0.0744
-0.09 | -0.007109 | -0.06752
-0.08 | -0.00629 | -0.0616
-0.07 | -0.005474 | -0.0563
-0.06 | -0.0046637 | -0.05117
-0.05 | -0.0038857 | -0.046452
-0.04 | -0.0031408 | -0.04185
-0.03 | -0.0023636 | -0.03797
-0.02 | -0.0016473 | -0.034142
-0.01 | -0.0008044 | -0.030283
0 | -4.22e-05 | -0.026706
0.01 | 0.0008691 | -0.023792
0.02 | 0.0017793 | -0.02063
0.03 | 0.0028658 | -0.017614
0.04 | 0.0039658 | -0.014616
0.05 | 0.0052719 | -0.011262
0.06 | 0.006656 | -0.007707
0.07 | 0.008233 | -0.0035703
0.08 | 0.010073 | 0.0011345
0.09 | 0.012173 | 0.0068
0.1 | 0.014371 | 0.014124
0.11 | 0.017002 | 0.023185
0.12 | 0.020043 | 0.034749
0.13 | 0.023395 | 0.049293
0.14 | 0.02706 | 0.06759
0.15 | 0.031233 | 0.0914
0.16 | 0.036385 | 0.12131
0.17 | 0.041603 | 0.15817
0.18 | 0.047759 | 0.20469
0.19 | 0.054775 | 0.26089
0.2 | 0.06198 | 0.33226
0.21 | 0.0714 | 0.41942
0.22 | 0.08217 | 0.52407
0.23 | 0.09359 | 0.649
0.24 | 0.10715 | 0.8051
0.25 | 0.12159 | 0.9955
0.26 | 0.13946 | 1.227
0.27 | 0.15827 | 1.5054
0.28 | 0.17985 | 1.8457
0.29 | 0.20436 | 2.2426
0.3 | 0.23169 | 2.7335
0.31 | 0.26305 | 3.3175
0.32 | 0.2991 | 4.0023
0.33 | 0.33799 | 4.854
0.34 | 0.38378 | 5.821
0.35 | 0.43499 | 7.013
0.36 | 0.49421 | 8.484
0.37 | 0.56175 | 10.236
0.38 | 0.6265 | 12.353
0.39 | 0.7134 | 14.84
0.4 | 0.8184 | 17.858
0.41 | 0.9349 | 21.504
0.42 | 1.0742 | 25.937
0.43 | 1.2393 | 31.215
0.44 | 1.4318 | 37.595
0.45 | 1.6519 | 45.278
0.46 | 1.9246 | 54.506
0.47 | 2.2425 | 65.59
0.48 | 2.6185 | 78.79
0.49 | 3.091 | 94.71
0.5 | 3.6522 | 114.02