## Diode Characteristic (uA-mm)
VGS (V) | VDS = 0.000 V | VDS = 0.500 V
-1.25 | -4.7332 | -13.356
-1.24 | -4.5542 | -12.994
-1.23 | -4.3719 | -12.553
-1.22 | -4.1971 | -12.167
-1.21 | -4.0623 | -11.735
-1.2 | -3.8965 | -11.375
-1.19 | -3.7497 | -10.954
-1.18 | -3.6262 | -10.592
-1.17 | -3.4823 | -10.229
-1.16 | -3.3535 | -9.874
-1.15 | -3.2172 | -9.604
-1.14 | -3.1016 | -9.242
-1.13 | -2.9697 | -8.909
-1.12 | -2.8626 | -8.634
-1.11 | -2.7512 | -8.379
-1.1 | -2.6555 | -8.099
-1.09 | -2.5406 | -7.8
-1.08 | -2.4526 | -7.548
-1.07 | -2.3591 | -7.303
-1.06 | -2.2679 | -7.062
-1.05 | -2.1717 | -6.805
-1.04 | -2.0923 | -6.588
-1.03 | -2.0057 | -6.31
-1.02 | -1.9224 | -6.1
-1.01 | -1.8508 | -5.902
-1 | -1.7794 | -5.693
-0.99 | -1.7061 | -5.5
-0.98 | -1.6359 | -5.31
-0.97 | -1.5746 | -5.092
-0.96 | -1.4963 | -4.9209
-0.95 | -1.4447 | -4.7617
-0.94 | -1.3843 | -4.6093
-0.93 | -1.3328 | -4.4295
-0.92 | -1.2734 | -4.2718
-0.91 | -1.225 | -4.1152
-0.9 | -1.1751 | -3.9567
-0.89 | -1.1213 | -3.8193
-0.88 | -1.078 | -3.6834
-0.87 | -1.0311 | -3.5409
-0.86 | -0.9888 | -3.4153
-0.85 | -0.9496 | -3.2902
-0.84 | -0.9043 | -3.1729
-0.83 | -0.8671 | -3.0495
-0.82 | -0.8335 | -2.9329
-0.81 | -0.7984 | -2.8284
-0.8 | -0.7581 | -2.7145
-0.79 | -0.7302 | -2.6063
-0.78 | -0.6968 | -2.53
-0.77 | -0.6659 | -2.4297
-0.76 | -0.6337 | -2.3323
-0.75 | -0.6049 | -2.2563
-0.74 | -0.5798 | -2.1439
-0.73 | -0.5546 | -2.0728
-0.72 | -0.5268 | -1.9988
-0.71 | -0.5014 | -1.9107
-0.7 | -0.47974 | -1.8444
-0.69 | -0.45655 | -1.7628
-0.68 | -0.43486 | -1.6986
-0.67 | -0.4166 | -1.6339
-0.66 | -0.39638 | -1.5705
-0.65 | -0.37533 | -1.4994
-0.64 | -0.35863 | -1.4411
-0.63 | -0.34092 | -1.3848
-0.62 | -0.32285 | -1.3286
-0.61 | -0.30675 | -1.2809
-0.6 | -0.29123 | -1.2296
-0.59 | -0.27837 | -1.1734
-0.58 | -0.26471 | -1.1257
-0.57 | -0.25053 | -1.0716
-0.56 | -0.23638 | -1.0342
-0.55 | -0.22469 | -0.9971
-0.54 | -0.212 | -0.9503
-0.53 | -0.20167 | -0.9105
-0.52 | -0.19088 | -0.8703
-0.51 | -0.18156 | -0.837
-0.5 | -0.16945 | -0.8005
-0.49 | -0.16135 | -0.7743
-0.48 | -0.15197 | -0.7346
-0.47 | -0.14414 | -0.7042
-0.46 | -0.13461 | -0.6722
-0.45 | -0.12708 | -0.647
-0.44 | -0.11974 | -0.6153
-0.43 | -0.11361 | -0.5898
-0.42 | -0.10682 | -0.5635
-0.41 | -0.10028 | -0.5373
-0.4 | -0.0939 | -0.5142
-0.39 | -0.08896 | -0.49327
-0.38 | -0.08297 | -0.47398
-0.37 | -0.07796 | -0.45262
-0.36 | -0.0731 | -0.43281
-0.35 | -0.06849 | -0.41332
-0.34 | -0.0642 | -0.3912
-0.33 | -0.06013 | -0.37415
-0.32 | -0.05615 | -0.35586
-0.31 | -0.05212 | -0.3428
-0.3 | -0.048925 | -0.3236
-0.29 | -0.045621 | -0.30745
-0.28 | -0.042512 | -0.29314
-0.27 | -0.039443 | -0.27599
-0.26 | -0.036358 | -0.26208
-0.25 | -0.033885 | -0.24616
-0.24 | -0.031384 | -0.23408
-0.23 | -0.029021 | -0.2198
-0.22 | -0.026689 | -0.20847
-0.21 | -0.024685 | -0.19602
-0.2 | -0.022624 | -0.18377
-0.19 | -0.020906 | -0.17066
-0.18 | -0.019073 | -0.15968
-0.17 | -0.017509 | -0.14918
-0.16 | -0.015929 | -0.1377
-0.15 | -0.014572 | -0.12837
-0.14 | -0.013184 | -0.11764
-0.13 | -0.011848 | -0.109
-0.12 | -0.010671 | -0.09978
-0.11 | -0.009616 | -0.09191
-0.1 | -0.008571 | -0.08473
-0.09 | -0.007638 | -0.07727
-0.08 | -0.006679 | -0.07082
-0.07 | -0.005799 | -0.06497
-0.06 | -0.0049312 | -0.0587
-0.05 | -0.0041566 | -0.05347
-0.04 | -0.0033534 | -0.047925
-0.03 | -0.0025559 | -0.043515
-0.02 | -0.0017536 | -0.039194
-0.01 | -0.0009033 | -0.035056
0 | -5.8e-06 | -0.030663
0.01 | 0.0009019 | -0.026913
0.02 | 0.0019347 | -0.02345
0.03 | 0.003016 | -0.019939
0.04 | 0.0042738 | -0.01681
0.05 | 0.0055773 | -0.013081
0.06 | 0.006936 | -0.009418
0.07 | 0.008804 | -0.0050071
0.08 | 0.010701 | 0.0001134
0.09 | 0.012861 | 0.006143
0.1 | 0.015257 | 0.013499
0.11 | 0.018269 | 0.023042
0.12 | 0.021456 | 0.035116
0.13 | 0.024934 | 0.050128
0.14 | 0.029134 | 0.06869
0.15 | 0.033839 | 0.09309
0.16 | 0.039161 | 0.1236
0.17 | 0.045172 | 0.16229
0.18 | 0.051802 | 0.21024
0.19 | 0.0594 | 0.26849
0.2 | 0.06828 | 0.34261
0.21 | 0.07857 | 0.43436
0.22 | 0.08985 | 0.5444
0.23 | 0.10303 | 0.674
0.24 | 0.11799 | 0.8401
0.25 | 0.13452 | 1.0385
0.26 | 0.15305 | 1.282
0.27 | 0.17357 | 1.5748
0.28 | 0.19795 | 1.9218
0.29 | 0.22528 | 2.3477
0.3 | 0.25481 | 2.864
0.31 | 0.2894 | 3.4767
0.32 | 0.32665 | 4.2147
0.33 | 0.37138 | 5.112
0.34 | 0.42123 | 6.136
0.35 | 0.47499 | 7.396
0.36 | 0.53926 | 8.935
0.37 | 0.6049 | 10.799
0.38 | 0.6887 | 13.003
0.39 | 0.782 | 15.685
0.4 | 0.8926 | 18.873
0.41 | 1.0157 | 22.749
0.42 | 1.1625 | 27.39
0.43 | 1.3384 | 33.019
0.44 | 1.533 | 39.73
0.45 | 1.7779 | 47.838
0.46 | 2.0599 | 57.48
0.47 | 2.398 | 69.3
0.48 | 2.7964 | 83.35
0.49 | 3.2934 | 100.25
0.5 | 3.879 | 120.45