## Diode Characteristic (uA-mm)
VGS (V) | VDS = 0.000 V | VDS = 0.500 V
-1.25 | -4.4643 | -12.739
-1.24 | -4.301 | -12.283
-1.23 | -4.1381 | -11.938
-1.22 | -3.9895 | -11.519
-1.21 | -3.8127 | -11.129
-1.2 | -3.6741 | -10.803
-1.19 | -3.5303 | -10.393
-1.18 | -3.4038 | -10.056
-1.17 | -3.2747 | -9.721
-1.16 | -3.134 | -9.427
-1.15 | -3.0222 | -9.103
-1.14 | -2.9048 | -8.779
-1.13 | -2.8018 | -8.513
-1.12 | -2.6881 | -8.203
-1.11 | -2.5906 | -7.974
-1.1 | -2.4819 | -7.715
-1.09 | -2.3881 | -7.423
-1.08 | -2.3018 | -7.152
-1.07 | -2.2158 | -6.922
-1.06 | -2.1195 | -6.67
-1.05 | -2.0444 | -6.447
-1.04 | -1.9598 | -6.25
-1.03 | -1.8863 | -6.028
-1.02 | -1.8046 | -5.794
-1.01 | -1.7467 | -5.614
-1 | -1.6756 | -5.408
-0.99 | -1.6041 | -5.239
-0.98 | -1.5298 | -5.031
-0.97 | -1.475 | -4.8669
-0.96 | -1.4161 | -4.6928
-0.95 | -1.3536 | -4.5563
-0.94 | -1.2964 | -4.3703
-0.93 | -1.2452 | -4.2015
-0.92 | -1.1897 | -4.0574
-0.91 | -1.1446 | -3.9122
-0.9 | -1.1031 | -3.7805
-0.89 | -1.0509 | -3.6623
-0.88 | -1.0125 | -3.5185
-0.87 | -0.967 | -3.3903
-0.86 | -0.9235 | -3.2766
-0.85 | -0.8856 | -3.1521
-0.84 | -0.8408 | -3.0226
-0.83 | -0.8151 | -2.9325
-0.82 | -0.777 | -2.807
-0.81 | -0.744 | -2.6934
-0.8 | -0.7106 | -2.6059
-0.79 | -0.6752 | -2.4978
-0.78 | -0.6485 | -2.4101
-0.77 | -0.6177 | -2.3103
-0.76 | -0.5874 | -2.212
-0.75 | -0.5639 | -2.134
-0.74 | -0.5373 | -2.0552
-0.73 | -0.5124 | -1.9778
-0.72 | -0.49057 | -1.9036
-0.71 | -0.4673 | -1.8331
-0.7 | -0.44448 | -1.7522
-0.69 | -0.42424 | -1.6939
-0.68 | -0.40708 | -1.6224
-0.67 | -0.38656 | -1.5589
-0.66 | -0.36622 | -1.4993
-0.65 | -0.35091 | -1.437
-0.64 | -0.33386 | -1.3812
-0.63 | -0.318 | -1.3283
-0.62 | -0.30163 | -1.2715
-0.61 | -0.28638 | -1.2177
-0.6 | -0.27277 | -1.1732
-0.59 | -0.25912 | -1.1203
-0.58 | -0.24624 | -1.0764
-0.57 | -0.23474 | -1.0305
-0.56 | -0.22166 | -0.9912
-0.55 | -0.21062 | -0.9511
-0.54 | -0.19803 | -0.9143
-0.53 | -0.18921 | -0.8765
-0.52 | -0.17875 | -0.8377
-0.51 | -0.16826 | -0.8068
-0.5 | -0.15945 | -0.7721
-0.49 | -0.15075 | -0.7368
-0.48 | -0.14269 | -0.7064
-0.47 | -0.1345 | -0.6748
-0.46 | -0.1265 | -0.6473
-0.45 | -0.11983 | -0.6151
-0.44 | -0.11201 | -0.5881
-0.43 | -0.10633 | -0.5645
-0.42 | -0.10055 | -0.54
-0.41 | -0.09368 | -0.5172
-0.4 | -0.08818 | -0.49829
-0.39 | -0.08298 | -0.47354
-0.38 | -0.07739 | -0.4534
-0.37 | -0.07297 | -0.43155
-0.36 | -0.06836 | -0.41123
-0.35 | -0.06409 | -0.39364
-0.34 | -0.05996 | -0.3753
-0.33 | -0.05575 | -0.36006
-0.32 | -0.05218 | -0.34303
-0.31 | -0.049242 | -0.32556
-0.3 | -0.046084 | -0.30872
-0.29 | -0.042656 | -0.29342
-0.28 | -0.039911 | -0.27671
-0.27 | -0.037038 | -0.26279
-0.26 | -0.034526 | -0.24905
-0.25 | -0.031819 | -0.23618
-0.24 | -0.02954 | -0.22161
-0.23 | -0.027364 | -0.2083
-0.22 | -0.025407 | -0.19899
-0.21 | -0.023359 | -0.18469
-0.2 | -0.021541 | -0.17331
-0.19 | -0.019891 | -0.16145
-0.18 | -0.018316 | -0.15099
-0.17 | -0.016606 | -0.14164
-0.16 | -0.015226 | -0.13145
-0.15 | -0.013895 | -0.12289
-0.14 | -0.012714 | -0.11337
-0.13 | -0.011413 | -0.10364
-0.12 | -0.010261 | -0.09616
-0.11 | -0.009259 | -0.08794
-0.1 | -0.008323 | -0.08188
-0.09 | -0.007291 | -0.07493
-0.08 | -0.00642 | -0.06808
-0.07 | -0.005583 | -0.06201
-0.06 | -0.0048095 | -0.05695
-0.05 | -0.0039733 | -0.0511
-0.04 | -0.0032273 | -0.046551
-0.03 | -0.002435 | -0.04246
-0.02 | -0.0016788 | -0.038064
-0.01 | -0.0008319 | -0.033876
0 | -1.56e-05 | -0.029969
0.01 | 0.0008774 | -0.026394
0.02 | 0.0018163 | -0.023125
0.03 | 0.0029306 | -0.019909
0.04 | 0.0040689 | -0.016569
0.05 | 0.0054168 | -0.013084
0.06 | 0.006789 | -0.00912
0.07 | 0.008471 | -0.0046475
0.08 | 0.010477 | 0.0004025
0.09 | 0.012544 | 0.006742
0.1 | 0.014864 | 0.014351
0.11 | 0.017601 | 0.023964
0.12 | 0.020968 | 0.036161
0.13 | 0.024434 | 0.052144
0.14 | 0.028397 | 0.07115
0.15 | 0.032867 | 0.09612
0.16 | 0.038449 | 0.1279
0.17 | 0.044269 | 0.1674
0.18 | 0.050919 | 0.21697
0.19 | 0.0577 | 0.27865
0.2 | 0.06682 | 0.3527
0.21 | 0.07645 | 0.44662
0.22 | 0.08798 | 0.56027
0.23 | 0.10108 | 0.6915
0.24 | 0.11573 | 0.8592
0.25 | 0.13242 | 1.0665
0.26 | 0.15039 | 1.3086
0.27 | 0.17113 | 1.6038
0.28 | 0.19571 | 1.958
0.29 | 0.22163 | 2.3816
0.3 | 0.25186 | 2.906
0.31 | 0.28516 | 3.5203
0.32 | 0.32479 | 4.2612
0.33 | 0.36895 | 5.1517
0.34 | 0.41674 | 6.164
0.35 | 0.47331 | 7.446
0.36 | 0.53572 | 8.953
0.37 | 0.5979 | 10.807
0.38 | 0.6807 | 13.005
0.39 | 0.7753 | 15.658
0.4 | 0.8804 | 18.813
0.41 | 1.0059 | 22.619
0.42 | 1.1554 | 27.27
0.43 | 1.32 | 32.739
0.44 | 1.52 | 39.44
0.45 | 1.753 | 47.407
0.46 | 2.0331 | 57.16
0.47 | 2.3584 | 68.59
0.48 | 2.7617 | 82.6
0.49 | 3.2429 | 99.15
0.5 | 3.8058 | 118.98