## Diode Characteristic (uA-mm)
VGS (V) | VDS = 0.000 V | VDS = 0.500 V
-1.25 | -4.0524 | -11.172
-1.24 | -3.9014 | -10.733
-1.23 | -3.7541 | -10.398
-1.22 | -3.637 | -10.103
-1.21 | -3.4912 | -9.771
-1.2 | -3.3516 | -9.462
-1.19 | -3.2387 | -9.141
-1.18 | -3.1054 | -8.828
-1.17 | -2.9953 | -8.526
-1.16 | -2.8676 | -8.244
-1.15 | -2.7684 | -7.989
-1.14 | -2.6677 | -7.693
-1.13 | -2.5694 | -7.475
-1.12 | -2.4778 | -7.203
-1.11 | -2.3858 | -6.966
-1.1 | -2.2933 | -6.758
-1.09 | -2.2049 | -6.541
-1.08 | -2.1265 | -6.311
-1.07 | -2.0484 | -6.102
-1.06 | -1.9634 | -5.894
-1.05 | -1.885 | -5.679
-1.04 | -1.8038 | -5.523
-1.03 | -1.7406 | -5.31
-1.02 | -1.6705 | -5.105
-1.01 | -1.607 | -4.9614
-1 | -1.5464 | -4.7727
-0.99 | -1.4909 | -4.6107
-0.98 | -1.4243 | -4.4404
-0.97 | -1.3702 | -4.2826
-0.96 | -1.3174 | -4.1563
-0.95 | -1.2642 | -4.0155
-0.94 | -1.2098 | -3.8801
-0.93 | -1.1614 | -3.7382
-0.92 | -1.1138 | -3.6171
-0.91 | -1.0664 | -3.456
-0.9 | -1.0201 | -3.351
-0.89 | -0.9788 | -3.2306
-0.88 | -0.9429 | -3.114
-0.87 | -0.9074 | -3.0158
-0.86 | -0.8708 | -2.9134
-0.85 | -0.831 | -2.8119
-0.84 | -0.7968 | -2.6875
-0.83 | -0.766 | -2.5916
-0.82 | -0.7293 | -2.4932
-0.81 | -0.7001 | -2.3899
-0.8 | -0.6703 | -2.3051
-0.79 | -0.6426 | -2.2224
-0.78 | -0.6124 | -2.1431
-0.77 | -0.5879 | -2.0593
-0.76 | -0.5612 | -1.9996
-0.75 | -0.5396 | -1.9248
-0.74 | -0.5123 | -1.8665
-0.73 | -0.49187 | -1.7822
-0.72 | -0.47025 | -1.716
-0.71 | -0.44669 | -1.6481
-0.7 | -0.42781 | -1.5908
-0.69 | -0.40787 | -1.5224
-0.68 | -0.39018 | -1.4608
-0.67 | -0.37236 | -1.4046
-0.66 | -0.35594 | -1.3498
-0.65 | -0.33892 | -1.2985
-0.64 | -0.32055 | -1.244
-0.63 | -0.30509 | -1.1874
-0.62 | -0.29217 | -1.1414
-0.61 | -0.27691 | -1.1076
-0.6 | -0.26397 | -1.0562
-0.59 | -0.25041 | -1.0168
-0.58 | -0.23785 | -0.9748
-0.57 | -0.22402 | -0.9295
-0.56 | -0.21385 | -0.897
-0.55 | -0.20307 | -0.8627
-0.54 | -0.19255 | -0.822
-0.53 | -0.18382 | -0.7919
-0.52 | -0.17305 | -0.7603
-0.51 | -0.16482 | -0.7284
-0.5 | -0.15594 | -0.6972
-0.49 | -0.14771 | -0.6646
-0.48 | -0.13973 | -0.6379
-0.47 | -0.13161 | -0.6082
-0.46 | -0.12403 | -0.5845
-0.45 | -0.11678 | -0.5573
-0.44 | -0.11005 | -0.5366
-0.43 | -0.10378 | -0.5142
-0.42 | -0.09743 | -0.49105
-0.41 | -0.09159 | -0.47124
-0.4 | -0.08663 | -0.45098
-0.39 | -0.082 | -0.43044
-0.38 | -0.07662 | -0.41224
-0.37 | -0.0717 | -0.39265
-0.36 | -0.0669 | -0.37581
-0.35 | -0.0635 | -0.35973
-0.34 | -0.0591 | -0.34556
-0.33 | -0.05521 | -0.32791
-0.32 | -0.0515 | -0.31304
-0.31 | -0.048762 | -0.29794
-0.3 | -0.045781 | -0.28154
-0.29 | -0.042674 | -0.27183
-0.28 | -0.039719 | -0.25552
-0.27 | -0.036762 | -0.2427
-0.26 | -0.034189 | -0.22748
-0.25 | -0.03192 | -0.21632
-0.24 | -0.029432 | -0.20411
-0.23 | -0.027058 | -0.19257
-0.22 | -0.025214 | -0.17898
-0.21 | -0.023265 | -0.16834
-0.2 | -0.021521 | -0.15868
-0.19 | -0.019778 | -0.14772
-0.18 | -0.018073 | -0.13833
-0.17 | -0.016587 | -0.12839
-0.16 | -0.015253 | -0.11994
-0.15 | -0.013708 | -0.11088
-0.14 | -0.012458 | -0.10153
-0.13 | -0.011319 | -0.0947
-0.12 | -0.010275 | -0.08666
-0.11 | -0.009119 | -0.08067
-0.1 | -0.008153 | -0.07372
-0.09 | -0.007251 | -0.06716
-0.08 | -0.006438 | -0.06112
-0.07 | -0.005502 | -0.05599
-0.06 | -0.0047171 | -0.0513
-0.05 | -0.0039543 | -0.04583
-0.04 | -0.0031621 | -0.041481
-0.03 | -0.0024286 | -0.037553
-0.02 | -0.0016073 | -0.03384
-0.01 | -0.0008636 | -0.030779
0 | -1.73e-05 | -0.027065
0.01 | 0.0008341 | -0.023837
0.02 | 0.0018126 | -0.020761
0.03 | 0.0028342 | -0.017798
0.04 | 0.0040194 | -0.014748
0.05 | 0.0052253 | -0.011716
0.06 | 0.006663 | -0.00799
0.07 | 0.008356 | -0.0038818
0.08 | 0.010132 | 0.0009246
0.09 | 0.012156 | 0.00685
0.1 | 0.014537 | 0.014072
0.11 | 0.017225 | 0.023301
0.12 | 0.020136 | 0.035065
0.13 | 0.023457 | 0.050345
0.14 | 0.02747 | 0.06864
0.15 | 0.031816 | 0.09275
0.16 | 0.036774 | 0.12264
0.17 | 0.042303 | 0.16051
0.18 | 0.049015 | 0.20766
0.19 | 0.056363 | 0.26567
0.2 | 0.06375 | 0.33723
0.21 | 0.07385 | 0.42452
0.22 | 0.08416 | 0.5342
0.23 | 0.09683 | 0.6594
0.24 | 0.11047 | 0.8162
0.25 | 0.12651 | 1.0146
0.26 | 0.14407 | 1.2465
0.27 | 0.16402 | 1.5336
0.28 | 0.18686 | 1.8716
0.29 | 0.21171 | 2.2834
0.3 | 0.2413 | 2.7798
0.31 | 0.27409 | 3.3626
0.32 | 0.31055 | 4.0751
0.33 | 0.35287 | 4.9305
0.34 | 0.39893 | 5.906
0.35 | 0.45402 | 7.14
0.36 | 0.51549 | 8.607
0.37 | 0.5742 | 10.373
0.38 | 0.6557 | 12.493
0.39 | 0.7448 | 15.038
0.4 | 0.8481 | 18.097
0.41 | 0.9708 | 21.72
0.42 | 1.1129 | 26.253
0.43 | 1.2741 | 31.611
0.44 | 1.4715 | 38.087
0.45 | 1.6967 | 45.742
0.46 | 1.9722 | 55.161
0.47 | 2.2902 | 66.2
0.48 | 2.6776 | 79.57
0.49 | 3.1415 | 95.78
0.5 | 3.6853 | 114.94