## Diode Characteristic (uA-mm)
VGS (V) | VDS = 0.000 V | VDS = 0.500 V
-1.25 | -3.6674 | -10.037
-1.24 | -3.5141 | -9.718
-1.23 | -3.4084 | -9.456
-1.22 | -3.2985 | -9.105
-1.21 | -3.1712 | -8.89
-1.2 | -3.0587 | -8.569
-1.19 | -2.9453 | -8.321
-1.18 | -2.8511 | -8.082
-1.17 | -2.72 | -7.775
-1.16 | -2.6266 | -7.542
-1.15 | -2.5392 | -7.308
-1.14 | -2.4533 | -7.046
-1.13 | -2.3659 | -6.834
-1.12 | -2.2693 | -6.633
-1.11 | -2.1897 | -6.411
-1.1 | -2.1091 | -6.183
-1.09 | -2.0302 | -6.009
-1.08 | -1.9567 | -5.79
-1.07 | -1.8834 | -5.621
-1.06 | -1.8093 | -5.4
-1.05 | -1.7403 | -5.265
-1.04 | -1.6791 | -5.085
-1.03 | -1.6174 | -4.8934
-1.02 | -1.5525 | -4.72
-1.01 | -1.4962 | -4.5693
-1 | -1.4396 | -4.4187
-0.99 | -1.3863 | -4.2613
-0.98 | -1.3337 | -4.1255
-0.97 | -1.2773 | -3.9925
-0.96 | -1.2316 | -3.8578
-0.95 | -1.1791 | -3.7375
-0.94 | -1.1348 | -3.59
-0.93 | -1.09 | -3.4751
-0.92 | -1.0477 | -3.343
-0.91 | -1.0042 | -3.2317
-0.9 | -0.9652 | -3.1112
-0.89 | -0.9284 | -3.0101
-0.88 | -0.891 | -2.9047
-0.87 | -0.851 | -2.7825
-0.86 | -0.8193 | -2.7048
-0.85 | -0.783 | -2.6226
-0.84 | -0.7533 | -2.5313
-0.83 | -0.7234 | -2.443
-0.82 | -0.6888 | -2.3467
-0.81 | -0.6616 | -2.2734
-0.8 | -0.6349 | -2.1788
-0.79 | -0.6064 | -2.1033
-0.78 | -0.5784 | -2.0254
-0.77 | -0.5539 | -1.9543
-0.76 | -0.5307 | -1.8809
-0.75 | -0.5053 | -1.819
-0.74 | -0.48603 | -1.7551
-0.73 | -0.465 | -1.6906
-0.72 | -0.44598 | -1.627
-0.71 | -0.42481 | -1.5615
-0.7 | -0.4064 | -1.5029
-0.69 | -0.38612 | -1.4417
-0.68 | -0.37219 | -1.3888
-0.67 | -0.35384 | -1.3407
-0.66 | -0.33729 | -1.2978
-0.65 | -0.32317 | -1.2373
-0.64 | -0.30692 | -1.1919
-0.63 | -0.29284 | -1.1508
-0.62 | -0.27825 | -1.1076
-0.61 | -0.26364 | -1.0598
-0.6 | -0.25051 | -1.0134
-0.59 | -0.23847 | -0.9784
-0.58 | -0.22824 | -0.9396
-0.57 | -0.21764 | -0.907
-0.56 | -0.20387 | -0.8684
-0.55 | -0.19411 | -0.8378
-0.54 | -0.18354 | -0.8015
-0.53 | -0.17504 | -0.7752
-0.52 | -0.16491 | -0.74
-0.51 | -0.15731 | -0.7167
-0.5 | -0.149 | -0.6842
-0.49 | -0.1407 | -0.657
-0.48 | -0.13305 | -0.6276
-0.47 | -0.12593 | -0.6029
-0.46 | -0.1187 | -0.5795
-0.45 | -0.11298 | -0.5511
-0.44 | -0.10635 | -0.5254
-0.43 | -0.10002 | -0.5062
-0.42 | -0.09457 | -0.48735
-0.41 | -0.08868 | -0.46773
-0.4 | -0.08323 | -0.44793
-0.39 | -0.07845 | -0.42574
-0.38 | -0.07334 | -0.40626
-0.37 | -0.06892 | -0.39131
-0.36 | -0.06407 | -0.37374
-0.35 | -0.06062 | -0.35434
-0.34 | -0.05646 | -0.34025
-0.33 | -0.05333 | -0.32343
-0.32 | -0.050514 | -0.31074
-0.31 | -0.046952 | -0.29682
-0.3 | -0.043836 | -0.28084
-0.29 | -0.040872 | -0.26877
-0.28 | -0.038295 | -0.25142
-0.27 | -0.035627 | -0.23952
-0.26 | -0.032986 | -0.22602
-0.25 | -0.030609 | -0.21403
-0.24 | -0.028524 | -0.20399
-0.23 | -0.02635 | -0.18989
-0.22 | -0.024474 | -0.18005
-0.21 | -0.022514 | -0.16855
-0.2 | -0.020916 | -0.15865
-0.19 | -0.019097 | -0.14781
-0.18 | -0.017394 | -0.13715
-0.17 | -0.016041 | -0.1282
-0.16 | -0.014624 | -0.11911
-0.15 | -0.013376 | -0.10929
-0.14 | -0.012067 | -0.10217
-0.13 | -0.010991 | -0.09272
-0.12 | -0.009904 | -0.08699
-0.11 | -0.008948 | -0.07958
-0.1 | -0.007941 | -0.07353
-0.09 | -0.00703 | -0.0675
-0.08 | -0.006226 | -0.06134
-0.07 | -0.005423 | -0.05608
-0.06 | -0.0046682 | -0.05155
-0.05 | -0.0038503 | -0.046919
-0.04 | -0.0031107 | -0.042486
-0.03 | -0.0023676 | -0.038271
-0.02 | -0.0016275 | -0.034543
-0.01 | -0.000824 | -0.030903
0 | 1.79e-05 | -0.027636
0.01 | 0.0008431 | -0.023956
0.02 | 0.0018405 | -0.021245
0.03 | 0.0028186 | -0.018138
0.04 | 0.0040111 | -0.01502
0.05 | 0.005222 | -0.011603
0.06 | 0.006542 | -0.008077
0.07 | 0.008166 | -0.0039578
0.08 | 0.010075 | 0.0007871
0.09 | 0.012029 | 0.00692
0.1 | 0.014317 | 0.014114
0.11 | 0.016899 | 0.023404
0.12 | 0.02002 | 0.035454
0.13 | 0.023276 | 0.05068
0.14 | 0.026963 | 0.06898
0.15 | 0.031413 | 0.09317
0.16 | 0.036378 | 0.12417
0.17 | 0.041882 | 0.16207
0.18 | 0.048207 | 0.20922
0.19 | 0.055649 | 0.26871
0.2 | 0.06295 | 0.3409
0.21 | 0.07219 | 0.42937
0.22 | 0.08291 | 0.53855
0.23 | 0.09444 | 0.663
0.24 | 0.10826 | 0.8256
0.25 | 0.12392 | 1.0204
0.26 | 0.14093 | 1.2495
0.27 | 0.16042 | 1.5341
0.28 | 0.18149 | 1.878
0.29 | 0.20677 | 2.2788
0.3 | 0.23513 | 2.7799
0.31 | 0.26632 | 3.3682
0.32 | 0.30177 | 4.079
0.33 | 0.34265 | 4.9221
0.34 | 0.38692 | 5.899
0.35 | 0.43827 | 7.139
0.36 | 0.49681 | 8.58
0.37 | 0.56565 | 10.361
0.38 | 0.6345 | 12.467
0.39 | 0.723 | 15.007
0.4 | 0.8201 | 18.04
0.41 | 0.9393 | 21.698
0.42 | 1.0718 | 26.136
0.43 | 1.2358 | 31.403
0.44 | 1.4188 | 37.845
0.45 | 1.6405 | 45.515
0.46 | 1.8977 | 54.902
0.47 | 2.2133 | 65.9
0.48 | 2.582 | 79.15
0.49 | 3.0181 | 95.01
0.5 | 3.5658 | 113.82