## Diode Characteristic (uA-mm)
VGS (V) | VDS = 0.000 V | VDS = 0.500 V
-1.25 | -3.6897 | -10.083
-1.24 | -3.5386 | -9.756
-1.23 | -3.3989 | -9.388
-1.22 | -3.2822 | -9.097
-1.21 | -3.1776 | -8.838
-1.2 | -3.0725 | -8.607
-1.19 | -2.9652 | -8.322
-1.18 | -2.8335 | -8.063
-1.17 | -2.7444 | -7.803
-1.16 | -2.647 | -7.545
-1.15 | -2.5583 | -7.322
-1.14 | -2.4582 | -7.048
-1.13 | -2.3661 | -6.871
-1.12 | -2.2819 | -6.605
-1.11 | -2.1993 | -6.395
-1.1 | -2.1116 | -6.202
-1.09 | -2.0248 | -6.009
-1.08 | -1.9539 | -5.787
-1.07 | -1.8836 | -5.611
-1.06 | -1.8157 | -5.452
-1.05 | -1.7515 | -5.252
-1.04 | -1.685 | -5.059
-1.03 | -1.6226 | -4.8951
-1.02 | -1.5547 | -4.7414
-1.01 | -1.5003 | -4.5747
-1 | -1.4405 | -4.4232
-0.99 | -1.3774 | -4.2671
-0.98 | -1.3226 | -4.1257
-0.97 | -1.2706 | -3.9819
-0.96 | -1.2197 | -3.836
-0.95 | -1.1708 | -3.7024
-0.94 | -1.1332 | -3.583
-0.93 | -1.0843 | -3.4563
-0.92 | -1.048 | -3.3425
-0.91 | -1.0064 | -3.2012
-0.9 | -0.9619 | -3.0953
-0.89 | -0.9168 | -2.9928
-0.88 | -0.8868 | -2.8804
-0.87 | -0.8437 | -2.7835
-0.86 | -0.8124 | -2.6835
-0.85 | -0.7795 | -2.5852
-0.84 | -0.7459 | -2.4894
-0.83 | -0.7119 | -2.4055
-0.82 | -0.6837 | -2.3167
-0.81 | -0.6528 | -2.2301
-0.8 | -0.627 | -2.1479
-0.79 | -0.6007 | -2.0708
-0.78 | -0.5755 | -1.9899
-0.77 | -0.5494 | -1.9254
-0.76 | -0.5233 | -1.8697
-0.75 | -0.49948 | -1.791
-0.74 | -0.48245 | -1.721
-0.73 | -0.45929 | -1.6572
-0.72 | -0.43805 | -1.5982
-0.71 | -0.42027 | -1.5317
-0.7 | -0.40226 | -1.483
-0.69 | -0.38125 | -1.4215
-0.68 | -0.36477 | -1.3667
-0.67 | -0.34873 | -1.3143
-0.66 | -0.33152 | -1.2675
-0.65 | -0.31537 | -1.2202
-0.64 | -0.29929 | -1.1698
-0.63 | -0.28568 | -1.1211
-0.62 | -0.27271 | -1.0872
-0.61 | -0.26068 | -1.0424
-0.6 | -0.24758 | -1.0022
-0.59 | -0.23568 | -0.9584
-0.58 | -0.22347 | -0.925
-0.57 | -0.21229 | -0.8847
-0.56 | -0.20062 | -0.8496
-0.55 | -0.19137 | -0.8181
-0.54 | -0.18115 | -0.7808
-0.53 | -0.17254 | -0.7522
-0.52 | -0.16336 | -0.7189
-0.51 | -0.15429 | -0.6883
-0.5 | -0.14629 | -0.6674
-0.49 | -0.13799 | -0.6331
-0.48 | -0.1302 | -0.6123
-0.47 | -0.12302 | -0.5828
-0.46 | -0.11758 | -0.5565
-0.45 | -0.10968 | -0.5327
-0.44 | -0.1035 | -0.511
-0.43 | -0.09771 | -0.49274
-0.42 | -0.0917 | -0.46919
-0.41 | -0.08642 | -0.44856
-0.4 | -0.08092 | -0.43073
-0.39 | -0.0762 | -0.41161
-0.38 | -0.07181 | -0.3907
-0.37 | -0.06751 | -0.37356
-0.36 | -0.06328 | -0.35767
-0.35 | -0.05922 | -0.34148
-0.34 | -0.05586 | -0.32656
-0.33 | -0.05198 | -0.31334
-0.32 | -0.048974 | -0.30024
-0.31 | -0.046102 | -0.2831
-0.3 | -0.043138 | -0.26898
-0.29 | -0.040135 | -0.25539
-0.28 | -0.037307 | -0.24301
-0.27 | -0.034919 | -0.23075
-0.26 | -0.03269 | -0.21602
-0.25 | -0.030151 | -0.20409
-0.24 | -0.027929 | -0.19164
-0.23 | -0.025927 | -0.1795
-0.22 | -0.024043 | -0.17016
-0.21 | -0.021996 | -0.15871
-0.2 | -0.020295 | -0.14759
-0.19 | -0.018711 | -0.13947
-0.18 | -0.017242 | -0.12901
-0.17 | -0.015678 | -0.11923
-0.16 | -0.014371 | -0.10989
-0.15 | -0.013155 | -0.10286
-0.14 | -0.012006 | -0.09542
-0.13 | -0.010806 | -0.08729
-0.12 | -0.009709 | -0.08126
-0.11 | -0.008745 | -0.07439
-0.1 | -0.00792 | -0.06749
-0.09 | -0.006902 | -0.06186
-0.08 | -0.006098 | -0.05628
-0.07 | -0.005297 | -0.05173
-0.06 | -0.0045581 | -0.047083
-0.05 | -0.00378 | -0.042659
-0.04 | -0.0030918 | -0.038206
-0.03 | -0.0023116 | -0.034701
-0.02 | -0.0016046 | -0.031376
-0.01 | -0.0007965 | -0.028112
0 | -6e-06 | -0.024817
0.01 | 0.000836 | -0.021778
0.02 | 0.0017571 | -0.018937
0.03 | 0.0027939 | -0.016081
0.04 | 0.0039061 | -0.013186
0.05 | 0.0051857 | -0.01025
0.06 | 0.006475 | -0.006907
0.07 | 0.008036 | -0.0029097
0.08 | 0.009934 | 0.0017715
0.09 | 0.011904 | 0.00755
0.1 | 0.014107 | 0.014724
0.11 | 0.016701 | 0.02393
0.12 | 0.019799 | 0.035927
0.13 | 0.023026 | 0.050953
0.14 | 0.026688 | 0.06944
0.15 | 0.030867 | 0.09398
0.16 | 0.03608 | 0.12459
0.17 | 0.041448 | 0.16305
0.18 | 0.047535 | 0.21025
0.19 | 0.054534 | 0.26977
0.2 | 0.06174 | 0.34176
0.21 | 0.07139 | 0.43183
0.22 | 0.08174 | 0.54077
0.23 | 0.09366 | 0.669
0.24 | 0.10703 | 0.8292
0.25 | 0.12218 | 1.0242
0.26 | 0.13948 | 1.2614
0.27 | 0.15864 | 1.5417
0.28 | 0.18012 | 1.8887
0.29 | 0.20499 | 2.2982
0.3 | 0.23369 | 2.7997
0.31 | 0.26521 | 3.388
0.32 | 0.30104 | 4.1067
0.33 | 0.34044 | 4.9653
0.34 | 0.38594 | 5.95
0.35 | 0.43894 | 7.182
0.36 | 0.49586 | 8.644
0.37 | 0.5633 | 10.42
0.38 | 0.6288 | 12.551
0.39 | 0.72 | 15.112
0.4 | 0.8229 | 18.19
0.41 | 0.9393 | 21.83
0.42 | 1.0783 | 26.339
0.43 | 1.2377 | 31.682
0.44 | 1.4227 | 38.115
0.45 | 1.6455 | 45.811
0.46 | 1.9107 | 55.233
0.47 | 2.2242 | 66.1
0.48 | 2.5971 | 79.51
0.49 | 3.0626 | 95.63
0.5 | 3.6128 | 114.66