## Diode Characteristic (uA-mm)
VGS (V) | VDS = 0.000 V | VDS = 0.500 V
-1.25 | -3.2828 | -8.911
-1.24 | -3.1897 | -8.63
-1.23 | -3.0875 | -8.33
-1.22 | -2.9817 | -8.117
-1.21 | -2.8809 | -7.872
-1.2 | -2.7817 | -7.606
-1.19 | -2.6799 | -7.372
-1.18 | -2.5877 | -7.127
-1.17 | -2.4845 | -6.882
-1.16 | -2.3962 | -6.648
-1.15 | -2.2964 | -6.467
-1.14 | -2.2187 | -6.248
-1.13 | -2.1426 | -6.078
-1.12 | -2.068 | -5.839
-1.11 | -1.9889 | -5.679
-1.1 | -1.9116 | -5.52
-1.09 | -1.8502 | -5.311
-1.08 | -1.7718 | -5.164
-1.07 | -1.7191 | -5.003
-1.06 | -1.647 | -4.8456
-1.05 | -1.591 | -4.6622
-1.04 | -1.5281 | -4.5237
-1.03 | -1.4697 | -4.3713
-1.02 | -1.4118 | -4.198
-1.01 | -1.362 | -4.0743
-1 | -1.3117 | -3.9304
-0.99 | -1.2636 | -3.8222
-0.98 | -1.2148 | -3.6893
-0.97 | -1.1638 | -3.5575
-0.96 | -1.1199 | -3.4423
-0.95 | -1.0762 | -3.3378
-0.94 | -1.0364 | -3.2141
-0.93 | -0.9898 | -3.1057
-0.92 | -0.9542 | -2.9674
-0.91 | -0.9208 | -2.8961
-0.9 | -0.8838 | -2.7867
-0.89 | -0.8451 | -2.7121
-0.88 | -0.8163 | -2.6042
-0.87 | -0.7802 | -2.5069
-0.86 | -0.751 | -2.4288
-0.85 | -0.7213 | -2.3415
-0.84 | -0.694 | -2.2604
-0.83 | -0.6652 | -2.1818
-0.82 | -0.6373 | -2.096
-0.81 | -0.6079 | -2.0356
-0.8 | -0.5809 | -1.9591
-0.79 | -0.556 | -1.8966
-0.78 | -0.5334 | -1.8312
-0.77 | -0.5096 | -1.7631
-0.76 | -0.49228 | -1.6939
-0.75 | -0.47183 | -1.6325
-0.74 | -0.45102 | -1.5689
-0.73 | -0.43001 | -1.5104
-0.72 | -0.40869 | -1.4541
-0.71 | -0.39203 | -1.4131
-0.7 | -0.37474 | -1.3557
-0.69 | -0.35786 | -1.3026
-0.68 | -0.34182 | -1.26
-0.67 | -0.32431 | -1.2006
-0.66 | -0.31148 | -1.1589
-0.65 | -0.29819 | -1.1213
-0.64 | -0.28464 | -1.0767
-0.63 | -0.26921 | -1.0267
-0.62 | -0.25818 | -0.9913
-0.61 | -0.24395 | -0.9478
-0.6 | -0.23275 | -0.9138
-0.59 | -0.22072 | -0.8801
-0.58 | -0.21004 | -0.8414
-0.57 | -0.20206 | -0.8132
-0.56 | -0.19098 | -0.7818
-0.55 | -0.1819 | -0.7518
-0.54 | -0.17098 | -0.7174
-0.53 | -0.16334 | -0.6906
-0.52 | -0.15522 | -0.6619
-0.51 | -0.14657 | -0.6413
-0.5 | -0.13957 | -0.6124
-0.49 | -0.13248 | -0.5845
-0.48 | -0.12486 | -0.5637
-0.47 | -0.11795 | -0.5419
-0.46 | -0.11164 | -0.5175
-0.45 | -0.10602 | -0.49973
-0.44 | -0.09973 | -0.47796
-0.43 | -0.09408 | -0.45892
-0.42 | -0.08939 | -0.43851
-0.41 | -0.08374 | -0.42002
-0.4 | -0.07896 | -0.40457
-0.39 | -0.07421 | -0.38789
-0.38 | -0.06967 | -0.36925
-0.37 | -0.06574 | -0.35232
-0.36 | -0.06137 | -0.33658
-0.35 | -0.05773 | -0.32023
-0.34 | -0.05396 | -0.30638
-0.33 | -0.05063 | -0.29265
-0.32 | -0.047856 | -0.27875
-0.31 | -0.044872 | -0.26395
-0.3 | -0.04164 | -0.25194
-0.29 | -0.039062 | -0.23844
-0.28 | -0.036399 | -0.22534
-0.27 | -0.033919 | -0.21235
-0.26 | -0.031465 | -0.20118
-0.25 | -0.029445 | -0.19129
-0.24 | -0.027253 | -0.18081
-0.23 | -0.025206 | -0.16847
-0.22 | -0.023275 | -0.15851
-0.21 | -0.021563 | -0.14872
-0.2 | -0.019974 | -0.13794
-0.19 | -0.018284 | -0.12969
-0.18 | -0.016687 | -0.12136
-0.17 | -0.015401 | -0.11175
-0.16 | -0.014044 | -0.10351
-0.15 | -0.012708 | -0.09552
-0.14 | -0.011624 | -0.08925
-0.13 | -0.010552 | -0.08154
-0.12 | -0.009483 | -0.07519
-0.11 | -0.00845 | -0.06927
-0.1 | -0.007659 | -0.06368
-0.09 | -0.006777 | -0.05771
-0.08 | -0.005969 | -0.05291
-0.07 | -0.005136 | -0.048095
-0.06 | -0.0043957 | -0.043567
-0.05 | -0.003703 | -0.040128
-0.04 | -0.0029512 | -0.036323
-0.03 | -0.0022896 | -0.032557
-0.02 | -0.0015279 | -0.029875
-0.01 | -0.0008139 | -0.026903
0 | -9.6e-06 | -0.023776
0.01 | 0.0008011 | -0.02092
0.02 | 0.0017381 | -0.018364
0.03 | 0.002697 | -0.015803
0.04 | 0.0038326 | -0.012826
0.05 | 0.0049797 | -0.010089
0.06 | 0.00621 | -0.006818
0.07 | 0.007936 | -0.0030061
0.08 | 0.009611 | 0.0015843
0.09 | 0.011413 | 0.007267
0.1 | 0.013565 | 0.014257
0.11 | 0.016199 | 0.023363
0.12 | 0.018967 | 0.035106
0.13 | 0.022052 | 0.049689
0.14 | 0.025703 | 0.06788
0.15 | 0.029723 | 0.09131
0.16 | 0.034395 | 0.12139
0.17 | 0.039576 | 0.15912
0.18 | 0.04573 | 0.2048
0.19 | 0.052487 | 0.26237
0.2 | 0.05946 | 0.33223
0.21 | 0.06783 | 0.42028
0.22 | 0.07806 | 0.52626
0.23 | 0.08938 | 0.6451
0.24 | 0.10172 | 0.8039
0.25 | 0.11643 | 0.9961
0.26 | 0.13297 | 1.2269
0.27 | 0.15158 | 1.4984
0.28 | 0.17282 | 1.8288
0.29 | 0.1957 | 2.2316
0.3 | 0.22363 | 2.7102
0.31 | 0.25413 | 3.2904
0.32 | 0.28798 | 3.9801
0.33 | 0.32671 | 4.8135
0.34 | 0.37067 | 5.792
0.35 | 0.41974 | 6.99
0.36 | 0.47933 | 8.418
0.37 | 0.54354 | 10.126
0.38 | 0.6077 | 12.216
0.39 | 0.6933 | 14.683
0.4 | 0.7911 | 17.659
0.41 | 0.9077 | 21.227
0.42 | 1.0398 | 25.587
0.43 | 1.1958 | 30.801
0.44 | 1.3769 | 36.985
0.45 | 1.5883 | 44.567
0.46 | 1.8398 | 53.728
0.47 | 2.1522 | 64.26
0.48 | 2.5142 | 77.36
0.49 | 2.9615 | 93.11
0.5 | 3.4833 | 111.73