## Diode Characteristic (uA-mm)
VGS (V) | VDS = 0.000 V | VDS = 0.500 V
-1.25 | -3.0426 | -8.245
-1.24 | -2.9384 | -7.983
-1.23 | -2.8306 | -7.75
-1.22 | -2.7354 | -7.499
-1.21 | -2.6345 | -7.233
-1.2 | -2.5442 | -7.027
-1.19 | -2.4546 | -6.83
-1.18 | -2.3524 | -6.555
-1.17 | -2.2729 | -6.368
-1.16 | -2.1839 | -6.17
-1.15 | -2.1182 | -5.96
-1.14 | -2.0473 | -5.79
-1.13 | -1.9736 | -5.597
-1.12 | -1.9039 | -5.41
-1.11 | -1.8293 | -5.234
-1.1 | -1.7623 | -5.069
-1.09 | -1.6899 | -4.9281
-1.08 | -1.6346 | -4.7504
-1.07 | -1.5768 | -4.5908
-1.06 | -1.5183 | -4.4349
-1.05 | -1.4591 | -4.3082
-1.04 | -1.3992 | -4.1433
-1.03 | -1.3552 | -4.0166
-1.02 | -1.3015 | -3.8734
-1.01 | -1.2535 | -3.7414
-1 | -1.2045 | -3.6156
-0.99 | -1.1574 | -3.4879
-0.98 | -1.1135 | -3.369
-0.97 | -1.072 | -3.2722
-0.96 | -1.0337 | -3.1446
-0.95 | -0.9927 | -3.0548
-0.94 | -0.9529 | -2.9452
-0.93 | -0.9142 | -2.8367
-0.92 | -0.8819 | -2.739
-0.91 | -0.8463 | -2.648
-0.9 | -0.8173 | -2.5751
-0.89 | -0.7785 | -2.4794
-0.88 | -0.7443 | -2.3882
-0.87 | -0.7175 | -2.3036
-0.86 | -0.6871 | -2.22
-0.85 | -0.6599 | -2.1496
-0.84 | -0.6309 | -2.0749
-0.83 | -0.6053 | -1.9997
-0.82 | -0.5825 | -1.9219
-0.81 | -0.5581 | -1.8659
-0.8 | -0.5328 | -1.7861
-0.79 | -0.5103 | -1.721
-0.78 | -0.4936 | -1.6606
-0.77 | -0.47027 | -1.6061
-0.76 | -0.45028 | -1.5411
-0.75 | -0.43328 | -1.4872
-0.74 | -0.41288 | -1.4258
-0.73 | -0.39623 | -1.3689
-0.72 | -0.37779 | -1.3271
-0.71 | -0.3613 | -1.2756
-0.7 | -0.34296 | -1.2268
-0.69 | -0.3281 | -1.1862
-0.68 | -0.31412 | -1.1387
-0.67 | -0.29837 | -1.0945
-0.66 | -0.28262 | -1.0541
-0.65 | -0.2704 | -1.0178
-0.64 | -0.25787 | -0.9744
-0.63 | -0.2464 | -0.9361
-0.62 | -0.23473 | -0.9076
-0.61 | -0.22444 | -0.8679
-0.6 | -0.21235 | -0.8353
-0.59 | -0.20244 | -0.802
-0.58 | -0.19208 | -0.7764
-0.57 | -0.18313 | -0.7456
-0.56 | -0.17333 | -0.7147
-0.55 | -0.1651 | -0.6874
-0.54 | -0.15743 | -0.6552
-0.53 | -0.1489 | -0.6317
-0.52 | -0.14173 | -0.6108
-0.51 | -0.13426 | -0.5822
-0.5 | -0.12665 | -0.5594
-0.49 | -0.12026 | -0.5345
-0.48 | -0.1136 | -0.5124
-0.47 | -0.10756 | -0.49221
-0.46 | -0.10161 | -0.47649
-0.45 | -0.09604 | -0.45557
-0.44 | -0.09106 | -0.43607
-0.43 | -0.08524 | -0.41515
-0.42 | -0.0807 | -0.40069
-0.41 | -0.07611 | -0.38369
-0.4 | -0.07135 | -0.36599
-0.39 | -0.06728 | -0.35112
-0.38 | -0.06319 | -0.33608
-0.37 | -0.05994 | -0.3226
-0.36 | -0.05594 | -0.30812
-0.35 | -0.05259 | -0.29417
-0.34 | -0.049648 | -0.2787
-0.33 | -0.046562 | -0.26717
-0.32 | -0.043574 | -0.2536
-0.31 | -0.040704 | -0.24343
-0.3 | -0.038125 | -0.23205
-0.29 | -0.035475 | -0.22023
-0.28 | -0.03333 | -0.20965
-0.27 | -0.03086 | -0.19831
-0.26 | -0.028784 | -0.18657
-0.25 | -0.026828 | -0.17561
-0.24 | -0.024984 | -0.16504
-0.23 | -0.023121 | -0.15685
-0.22 | -0.021409 | -0.1467
-0.21 | -0.019738 | -0.13628
-0.2 | -0.018262 | -0.12683
-0.19 | -0.016772 | -0.11916
-0.18 | -0.015369 | -0.11028
-0.17 | -0.014198 | -0.10275
-0.16 | -0.013006 | -0.09489
-0.15 | -0.011789 | -0.08796
-0.14 | -0.010606 | -0.08141
-0.13 | -0.009712 | -0.0748
-0.12 | -0.008801 | -0.0688
-0.11 | -0.00792 | -0.06305
-0.1 | -0.007006 | -0.05777
-0.09 | -0.006286 | -0.05269
-0.08 | -0.005555 | -0.048299
-0.07 | -0.0048387 | -0.044087
-0.06 | -0.0041341 | -0.039884
-0.05 | -0.0034632 | -0.036599
-0.04 | -0.0027624 | -0.033258
-0.03 | -0.0021264 | -0.029917
-0.02 | -0.0014228 | -0.026676
-0.01 | -0.0007505 | -0.024158
0 | -9e-06 | -0.021275
0.01 | 0.0007448 | -0.018955
0.02 | 0.0016025 | -0.016533
0.03 | 0.0024882 | -0.014206
0.04 | 0.0035063 | -0.011658
0.05 | 0.00457 | -0.009147
0.06 | 0.005728 | -0.006073
0.07 | 0.007267 | -0.002523
0.08 | 0.00871 | 0.0016364
0.09 | 0.010449 | 0.006755
0.1 | 0.012416 | 0.01324
0.11 | 0.014872 | 0.021392
0.12 | 0.017272 | 0.032302
0.13 | 0.020292 | 0.045752
0.14 | 0.023647 | 0.06249
0.15 | 0.02755 | 0.08464
0.16 | 0.03174 | 0.11175
0.17 | 0.036598 | 0.14645
0.18 | 0.042264 | 0.18859
0.19 | 0.048619 | 0.24282
0.2 | 0.055836 | 0.3084
0.21 | 0.06315 | 0.39047
0.22 | 0.07269 | 0.49102
0.23 | 0.08305 | 0.6053
0.24 | 0.09534 | 0.7538
0.25 | 0.10935 | 0.9341
0.26 | 0.12491 | 1.1537
0.27 | 0.14242 | 1.4129
0.28 | 0.16252 | 1.731
0.29 | 0.18548 | 2.1158
0.3 | 0.21163 | 2.5795
0.31 | 0.24092 | 3.1362
0.32 | 0.27338 | 3.8061
0.33 | 0.31161 | 4.612
0.34 | 0.35556 | 5.566
0.35 | 0.40477 | 6.685
0.36 | 0.46017 | 8.078
0.37 | 0.52566 | 9.749
0.38 | 0.5905 | 11.741
0.39 | 0.6772 | 14.154
0.4 | 0.7749 | 17.053
0.41 | 0.8926 | 20.496
0.42 | 1.0242 | 24.73
0.43 | 1.1806 | 29.788
0.44 | 1.3685 | 35.805
0.45 | 1.5827 | 43.157
0.46 | 1.8499 | 51.988
0.47 | 2.1669 | 62.19
0.48 | 2.5444 | 75.1
0.49 | 2.9975 | 90.09
0.5 | 3.5483 | 108.34