## Diode Characteristic (uA-mm)
VGS (V) | VDS = 0.000 V | VDS = 0.500 V
-1.25 | -3.091 | -8.463
-1.24 | -2.9851 | -8.166
-1.23 | -2.8845 | -7.936
-1.22 | -2.7784 | -7.701
-1.21 | -2.6686 | -7.39
-1.2 | -2.5832 | -7.211
-1.19 | -2.4881 | -6.972
-1.18 | -2.3966 | -6.736
-1.17 | -2.3119 | -6.511
-1.16 | -2.2327 | -6.296
-1.15 | -2.1499 | -6.135
-1.14 | -2.0663 | -5.913
-1.13 | -1.9956 | -5.725
-1.12 | -1.9265 | -5.535
-1.11 | -1.8486 | -5.379
-1.1 | -1.7811 | -5.185
-1.09 | -1.7172 | -5.029
-1.08 | -1.6486 | -4.8319
-1.07 | -1.5912 | -4.6866
-1.06 | -1.5322 | -4.5382
-1.05 | -1.4728 | -4.3743
-1.04 | -1.42 | -4.2536
-1.03 | -1.3614 | -4.0999
-1.02 | -1.3128 | -3.9588
-1.01 | -1.2496 | -3.833
-1 | -1.2039 | -3.7123
-0.99 | -1.1596 | -3.587
-0.98 | -1.1111 | -3.4605
-0.97 | -1.0752 | -3.329
-0.96 | -1.0349 | -3.2372
-0.95 | -0.9995 | -3.1223
-0.94 | -0.9561 | -3.0098
-0.93 | -0.9173 | -2.9229
-0.92 | -0.8808 | -2.8035
-0.91 | -0.8529 | -2.7186
-0.9 | -0.8109 | -2.6281
-0.89 | -0.7749 | -2.5289
-0.88 | -0.7454 | -2.4557
-0.87 | -0.7198 | -2.3665
-0.86 | -0.686 | -2.2657
-0.85 | -0.6582 | -2.1852
-0.84 | -0.631 | -2.1125
-0.83 | -0.6058 | -2.0356
-0.82 | -0.5791 | -1.973
-0.81 | -0.5546 | -1.8971
-0.8 | -0.5344 | -1.8313
-0.79 | -0.5074 | -1.7597
-0.78 | -0.49045 | -1.6877
-0.77 | -0.46951 | -1.6288
-0.76 | -0.45026 | -1.5667
-0.75 | -0.43031 | -1.5046
-0.74 | -0.40897 | -1.456
-0.73 | -0.3914 | -1.4019
-0.72 | -0.37471 | -1.344
-0.71 | -0.3589 | -1.3008
-0.7 | -0.34168 | -1.2456
-0.69 | -0.32326 | -1.198
-0.68 | -0.31037 | -1.1602
-0.67 | -0.29905 | -1.1129
-0.66 | -0.28316 | -1.0662
-0.65 | -0.27061 | -1.0266
-0.64 | -0.25618 | -0.9829
-0.63 | -0.24387 | -0.9542
-0.62 | -0.23373 | -0.9067
-0.61 | -0.22348 | -0.8734
-0.6 | -0.21123 | -0.8406
-0.59 | -0.20119 | -0.8042
-0.58 | -0.19178 | -0.7737
-0.57 | -0.18222 | -0.7414
-0.56 | -0.1725 | -0.7051
-0.55 | -0.16347 | -0.6827
-0.54 | -0.15586 | -0.6543
-0.53 | -0.14686 | -0.6295
-0.52 | -0.1391 | -0.6053
-0.51 | -0.13282 | -0.5768
-0.5 | -0.12512 | -0.5546
-0.49 | -0.11786 | -0.5325
-0.48 | -0.11202 | -0.509
-0.47 | -0.10604 | -0.48752
-0.46 | -0.10045 | -0.46761
-0.45 | -0.09499 | -0.45082
-0.44 | -0.08924 | -0.43145
-0.43 | -0.0846 | -0.414
-0.42 | -0.07956 | -0.39723
-0.41 | -0.07519 | -0.37856
-0.4 | -0.07033 | -0.36149
-0.39 | -0.06664 | -0.3459
-0.38 | -0.0628 | -0.33115
-0.37 | -0.05882 | -0.31574
-0.36 | -0.05558 | -0.30186
-0.35 | -0.05215 | -0.28828
-0.34 | -0.049349 | -0.275
-0.33 | -0.046271 | -0.26131
-0.32 | -0.043394 | -0.24811
-0.31 | -0.040429 | -0.23429
-0.3 | -0.037491 | -0.22488
-0.29 | -0.035127 | -0.21434
-0.28 | -0.032771 | -0.20331
-0.27 | -0.030493 | -0.19152
-0.26 | -0.028218 | -0.18085
-0.25 | -0.026404 | -0.16955
-0.24 | -0.024653 | -0.15933
-0.23 | -0.022689 | -0.14985
-0.22 | -0.020888 | -0.14087
-0.21 | -0.019486 | -0.131
-0.2 | -0.018061 | -0.12187
-0.19 | -0.016485 | -0.11365
-0.18 | -0.015149 | -0.10581
-0.17 | -0.013928 | -0.09847
-0.16 | -0.012745 | -0.09142
-0.15 | -0.011642 | -0.08465
-0.14 | -0.010583 | -0.07766
-0.13 | -0.009595 | -0.07159
-0.12 | -0.008702 | -0.06606
-0.11 | -0.007802 | -0.06041
-0.1 | -0.007012 | -0.05548
-0.09 | -0.006248 | -0.05099
-0.08 | -0.005502 | -0.046458
-0.07 | -0.0048113 | -0.042736
-0.06 | -0.0040807 | -0.038559
-0.05 | -0.0034092 | -0.03502
-0.04 | -0.0027514 | -0.031902
-0.03 | -0.0021099 | -0.028956
-0.02 | -0.0014152 | -0.026127
-0.01 | -0.0007544 | -0.023469
0 | -2.17e-05 | -0.020722
0.01 | 0.0007863 | -0.018257
0.02 | 0.0015767 | -0.016101
0.03 | 0.0024998 | -0.013871
0.04 | 0.0034912 | -0.011315
0.05 | 0.0045845 | -0.008764
0.06 | 0.005834 | -0.005888
0.07 | 0.007224 | -0.0024855
0.08 | 0.008807 | 0.001622
0.09 | 0.01053 | 0.006718
0.1 | 0.012684 | 0.013083
0.11 | 0.014965 | 0.021213
0.12 | 0.017558 | 0.031933
0.13 | 0.020521 | 0.045243
0.14 | 0.024097 | 0.06197
0.15 | 0.027713 | 0.0838
0.16 | 0.032267 | 0.11135
0.17 | 0.03737 | 0.14657
0.18 | 0.043198 | 0.18871
0.19 | 0.049588 | 0.24311
0.2 | 0.056931 | 0.30782
0.21 | 0.06489 | 0.39049
0.22 | 0.07479 | 0.49073
0.23 | 0.08579 | 0.609
0.24 | 0.09841 | 0.7573
0.25 | 0.11274 | 0.9398
0.26 | 0.12877 | 1.1603
0.27 | 0.14758 | 1.421
0.28 | 0.16806 | 1.7434
0.29 | 0.19261 | 2.128
0.3 | 0.2193 | 2.6003
0.31 | 0.24976 | 3.1505
0.32 | 0.2852 | 3.8215
0.33 | 0.3243 | 4.6283
0.34 | 0.36832 | 5.5875
0.35 | 0.4209 | 6.711
0.36 | 0.47853 | 8.111
0.37 | 0.54604 | 9.778
0.38 | 0.6129 | 11.791
0.39 | 0.7008 | 14.179
0.4 | 0.8027 | 17.068
0.41 | 0.9219 | 20.516
0.42 | 1.0592 | 24.727
0.43 | 1.2236 | 29.768
0.44 | 1.4132 | 35.832
0.45 | 1.6402 | 43.071
0.46 | 1.9063 | 51.914
0.47 | 2.2254 | 62.13
0.48 | 2.6082 | 74.84
0.49 | 3.0687 | 89.77
0.5 | 3.6289 | 107.92