## Diode Characteristic (uA-mm)
VGS (V) | VDS = 0.000 V | VDS = 0.500 V
-1.25 | -3.4225 | -9.378
-1.24 | -3.2975 | -9.101
-1.23 | -3.1807 | -8.798
-1.22 | -3.0558 | -8.525
-1.21 | -2.9281 | -8.242
-1.2 | -2.8292 | -7.996
-1.19 | -2.7377 | -7.7
-1.18 | -2.6382 | -7.461
-1.17 | -2.5405 | -7.219
-1.16 | -2.4515 | -7.008
-1.15 | -2.3597 | -6.767
-1.14 | -2.2739 | -6.566
-1.13 | -2.1958 | -6.316
-1.12 | -2.1079 | -6.105
-1.11 | -2.0361 | -5.919
-1.1 | -1.9567 | -5.707
-1.09 | -1.8915 | -5.528
-1.08 | -1.8177 | -5.356
-1.07 | -1.7592 | -5.164
-1.06 | -1.6862 | -5.034
-1.05 | -1.6219 | -4.8394
-1.04 | -1.5636 | -4.6789
-1.03 | -1.5001 | -4.5066
-1.02 | -1.4413 | -4.3652
-1.01 | -1.3918 | -4.2105
-1 | -1.3371 | -4.054
-0.99 | -1.2908 | -3.9309
-0.98 | -1.2379 | -3.8166
-0.97 | -1.1888 | -3.7031
-0.96 | -1.1424 | -3.5513
-0.95 | -1.0953 | -3.4363
-0.94 | -1.0526 | -3.3274
-0.93 | -1.0167 | -3.2123
-0.92 | -0.9732 | -3.0808
-0.91 | -0.9349 | -2.9974
-0.9 | -0.8956 | -2.8738
-0.89 | -0.8565 | -2.7632
-0.88 | -0.8282 | -2.6593
-0.87 | -0.7932 | -2.5857
-0.86 | -0.7616 | -2.4871
-0.85 | -0.7322 | -2.4026
-0.84 | -0.7003 | -2.3092
-0.83 | -0.6702 | -2.2371
-0.82 | -0.6382 | -2.1518
-0.81 | -0.6117 | -2.0778
-0.8 | -0.5884 | -2.0039
-0.79 | -0.5608 | -1.9302
-0.78 | -0.5377 | -1.8492
-0.77 | -0.5122 | -1.792
-0.76 | -0.49633 | -1.7387
-0.75 | -0.47162 | -1.6557
-0.74 | -0.45105 | -1.5975
-0.73 | -0.43228 | -1.536
-0.72 | -0.41449 | -1.4796
-0.71 | -0.39686 | -1.4225
-0.7 | -0.37686 | -1.374
-0.69 | -0.35798 | -1.3155
-0.68 | -0.34296 | -1.2649
-0.67 | -0.32669 | -1.2138
-0.66 | -0.31169 | -1.1671
-0.65 | -0.29682 | -1.1244
-0.64 | -0.28372 | -1.0782
-0.63 | -0.26908 | -1.0362
-0.62 | -0.25546 | -0.9956
-0.61 | -0.24298 | -0.9547
-0.6 | -0.23105 | -0.9165
-0.59 | -0.21994 | -0.8835
-0.58 | -0.20941 | -0.8551
-0.57 | -0.1985 | -0.8181
-0.56 | -0.18957 | -0.7867
-0.55 | -0.17885 | -0.756
-0.54 | -0.16941 | -0.727
-0.53 | -0.1613 | -0.6919
-0.52 | -0.15291 | -0.6662
-0.51 | -0.14499 | -0.6412
-0.5 | -0.13672 | -0.6144
-0.49 | -0.13115 | -0.5869
-0.48 | -0.1224 | -0.5684
-0.47 | -0.11558 | -0.5441
-0.46 | -0.10934 | -0.5204
-0.45 | -0.10354 | -0.49938
-0.44 | -0.09822 | -0.47577
-0.43 | -0.09224 | -0.45645
-0.42 | -0.08645 | -0.43579
-0.41 | -0.08115 | -0.41898
-0.4 | -0.07678 | -0.40059
-0.39 | -0.07239 | -0.38009
-0.38 | -0.06769 | -0.36442
-0.37 | -0.06394 | -0.34675
-0.36 | -0.05994 | -0.3328
-0.35 | -0.05629 | -0.31779
-0.34 | -0.05262 | -0.30179
-0.33 | -0.049576 | -0.28871
-0.32 | -0.046419 | -0.2741
-0.31 | -0.043436 | -0.26174
-0.3 | -0.040545 | -0.24894
-0.29 | -0.037891 | -0.23628
-0.28 | -0.035185 | -0.22298
-0.27 | -0.033001 | -0.21123
-0.26 | -0.030864 | -0.20106
-0.25 | -0.028456 | -0.18894
-0.24 | -0.02652 | -0.1784
-0.23 | -0.024902 | -0.16685
-0.22 | -0.022983 | -0.15883
-0.21 | -0.02133 | -0.14759
-0.2 | -0.019273 | -0.13647
-0.19 | -0.017847 | -0.12993
-0.18 | -0.016422 | -0.11972
-0.17 | -0.014962 | -0.11205
-0.16 | -0.013647 | -0.1035
-0.15 | -0.012525 | -0.09523
-0.14 | -0.011438 | -0.0879
-0.13 | -0.010351 | -0.08136
-0.12 | -0.009291 | -0.07521
-0.11 | -0.008374 | -0.06861
-0.1 | -0.007547 | -0.06337
-0.09 | -0.006741 | -0.05839
-0.08 | -0.005878 | -0.0527
-0.07 | -0.005122 | -0.048103
-0.06 | -0.0043924 | -0.043636
-0.05 | -0.0036937 | -0.039732
-0.04 | -0.0029706 | -0.035973
-0.03 | -0.0022773 | -0.032597
-0.02 | -0.001524 | -0.02917
-0.01 | -0.0008059 | -0.026491
0 | -2.58e-05 | -0.023312
0.01 | 0.0008341 | -0.020615
0.02 | 0.0016794 | -0.018088
0.03 | 0.0027122 | -0.015435
0.04 | 0.0037292 | -0.012699
0.05 | 0.0049704 | -0.009773
0.06 | 0.006201 | -0.006581
0.07 | 0.007676 | -0.0027242
0.08 | 0.009362 | 0.001813
0.09 | 0.011283 | 0.007408
0.1 | 0.013475 | 0.014352
0.11 | 0.015844 | 0.023272
0.12 | 0.018682 | 0.034594
0.13 | 0.022017 | 0.049149
0.14 | 0.025589 | 0.06706
0.15 | 0.029668 | 0.08989
0.16 | 0.034321 | 0.12018
0.17 | 0.039917 | 0.15729
0.18 | 0.045768 | 0.20214
0.19 | 0.052945 | 0.25924
0.2 | 0.05973 | 0.32924
0.21 | 0.06919 | 0.41685
0.22 | 0.07916 | 0.52163
0.23 | 0.09109 | 0.6438
0.24 | 0.10509 | 0.8013
0.25 | 0.11979 | 0.9938
0.26 | 0.13707 | 1.2209
0.27 | 0.1567 | 1.5026
0.28 | 0.17918 | 1.8342
0.29 | 0.20416 | 2.2367
0.3 | 0.23274 | 2.7237
0.31 | 0.26596 | 3.3051
0.32 | 0.30096 | 4.003
0.33 | 0.34415 | 4.8358
0.34 | 0.39052 | 5.795
0.35 | 0.44395 | 6.998
0.36 | 0.50395 | 8.407
0.37 | 0.572 | 10.168
0.38 | 0.6517 | 12.243
0.39 | 0.7416 | 14.738
0.4 | 0.8473 | 17.68
0.41 | 0.971 | 21.253
0.42 | 1.1077 | 25.603
0.43 | 1.2785 | 30.756
0.44 | 1.4779 | 36.987
0.45 | 1.7035 | 44.439
0.46 | 1.978 | 53.544
0.47 | 2.3055 | 64.15
0.48 | 2.6929 | 77.06
0.49 | 3.1564 | 92.59
0.5 | 3.725 | 110.93