## Diode Characteristic (uA-mm)
VGS (V) | VDS = 0.000 V | VDS = 0.500 V
-1.25 | -3.8675 | -10.84
-1.24 | -3.7193 | -10.503
-1.23 | -3.5937 | -10.188
-1.22 | -3.4302 | -9.856
-1.21 | -3.3071 | -9.505
-1.2 | -3.1944 | -9.23
-1.19 | -3.0733 | -8.916
-1.18 | -2.9512 | -8.66
-1.17 | -2.8525 | -8.328
-1.16 | -2.7466 | -8.073
-1.15 | -2.6493 | -7.791
-1.14 | -2.5426 | -7.576
-1.13 | -2.4534 | -7.33
-1.12 | -2.3634 | -7.073
-1.11 | -2.2726 | -6.838
-1.1 | -2.1872 | -6.669
-1.09 | -2.0971 | -6.402
-1.08 | -2.0209 | -6.206
-1.07 | -1.9495 | -5.985
-1.06 | -1.879 | -5.801
-1.05 | -1.7966 | -5.612
-1.04 | -1.7179 | -5.405
-1.03 | -1.6592 | -5.218
-1.02 | -1.5976 | -5.031
-1.01 | -1.5418 | -4.8931
-1 | -1.4767 | -4.7133
-0.99 | -1.4209 | -4.5158
-0.98 | -1.365 | -4.3761
-0.97 | -1.3082 | -4.218
-0.96 | -1.2592 | -4.0729
-0.95 | -1.2027 | -3.933
-0.94 | -1.1535 | -3.806
-0.93 | -1.1112 | -3.6707
-0.92 | -1.0596 | -3.5289
-0.91 | -1.0167 | -3.4127
-0.9 | -0.9742 | -3.2848
-0.89 | -0.9365 | -3.1861
-0.88 | -0.897 | -3.0735
-0.87 | -0.8621 | -2.955
-0.86 | -0.8246 | -2.8523
-0.85 | -0.791 | -2.7512
-0.84 | -0.7593 | -2.6535
-0.83 | -0.726 | -2.5584
-0.82 | -0.695 | -2.4677
-0.81 | -0.6661 | -2.3619
-0.8 | -0.6339 | -2.2715
-0.79 | -0.6134 | -2.1941
-0.78 | -0.5846 | -2.117
-0.77 | -0.5594 | -2.0388
-0.76 | -0.5347 | -1.9616
-0.75 | -0.5097 | -1.8927
-0.74 | -0.4907 | -1.8144
-0.73 | -0.4708 | -1.7526
-0.72 | -0.44691 | -1.6802
-0.71 | -0.4289 | -1.6142
-0.7 | -0.4065 | -1.5562
-0.69 | -0.38539 | -1.4889
-0.68 | -0.37021 | -1.4303
-0.67 | -0.35027 | -1.3821
-0.66 | -0.33496 | -1.3263
-0.65 | -0.32196 | -1.2753
-0.64 | -0.3031 | -1.2261
-0.63 | -0.29011 | -1.1819
-0.62 | -0.27466 | -1.1334
-0.61 | -0.26085 | -1.0875
-0.6 | -0.24907 | -1.0501
-0.59 | -0.23602 | -1.0071
-0.58 | -0.22552 | -0.9672
-0.57 | -0.21379 | -0.9305
-0.56 | -0.2014 | -0.8913
-0.55 | -0.19303 | -0.8527
-0.54 | -0.18264 | -0.8208
-0.53 | -0.17303 | -0.7874
-0.52 | -0.16368 | -0.7522
-0.51 | -0.15549 | -0.7219
-0.5 | -0.14666 | -0.6942
-0.49 | -0.1393 | -0.6683
-0.48 | -0.13145 | -0.635
-0.47 | -0.12451 | -0.6074
-0.46 | -0.11684 | -0.5848
-0.45 | -0.11071 | -0.5616
-0.44 | -0.10482 | -0.5358
-0.43 | -0.09874 | -0.5114
-0.42 | -0.093 | -0.49202
-0.41 | -0.08696 | -0.47094
-0.4 | -0.08211 | -0.45181
-0.39 | -0.07709 | -0.43063
-0.38 | -0.07253 | -0.41228
-0.37 | -0.06806 | -0.39516
-0.36 | -0.0638 | -0.37252
-0.35 | -0.06016 | -0.35685
-0.34 | -0.05631 | -0.33956
-0.33 | -0.05291 | -0.32403
-0.32 | -0.049652 | -0.30799
-0.31 | -0.04668 | -0.29305
-0.3 | -0.043553 | -0.27804
-0.29 | -0.040792 | -0.26772
-0.28 | -0.037941 | -0.25421
-0.27 | -0.035335 | -0.23769
-0.26 | -0.032853 | -0.22565
-0.25 | -0.030394 | -0.2116
-0.24 | -0.02839 | -0.20011
-0.23 | -0.026175 | -0.18752
-0.22 | -0.02432 | -0.17795
-0.21 | -0.022488 | -0.16641
-0.2 | -0.020619 | -0.15513
-0.19 | -0.019041 | -0.14478
-0.18 | -0.01746 | -0.13584
-0.17 | -0.016032 | -0.12597
-0.16 | -0.01463 | -0.11734
-0.15 | -0.013354 | -0.10955
-0.14 | -0.012071 | -0.10143
-0.13 | -0.010953 | -0.0926
-0.12 | -0.009868 | -0.08581
-0.11 | -0.008899 | -0.07954
-0.1 | -0.007903 | -0.0727
-0.09 | -0.006988 | -0.06618
-0.08 | -0.006204 | -0.06084
-0.07 | -0.005387 | -0.05522
-0.06 | -0.0046433 | -0.05096
-0.05 | -0.0038569 | -0.045449
-0.04 | -0.003124 | -0.04188
-0.03 | -0.0023725 | -0.037778
-0.02 | -0.0016351 | -0.033895
-0.01 | -0.0008249 | -0.03036
0 | 1.8e-05 | -0.026703
0.01 | 0.0008536 | -0.023442
0.02 | 0.0018454 | -0.02063
0.03 | 0.0028307 | -0.017538
0.04 | 0.0040123 | -0.014515
0.05 | 0.0052383 | -0.011276
0.06 | 0.006558 | -0.007812
0.07 | 0.008146 | -0.0037186
0.08 | 0.010032 | 0.001032
0.09 | 0.012044 | 0.006839
0.1 | 0.014311 | 0.013963
0.11 | 0.016939 | 0.023042
0.12 | 0.020053 | 0.034567
0.13 | 0.023306 | 0.049463
0.14 | 0.027156 | 0.06778
0.15 | 0.031552 | 0.09072
0.16 | 0.036689 | 0.12134
0.17 | 0.042505 | 0.15861
0.18 | 0.048648 | 0.20457
0.19 | 0.05632 | 0.26245
0.2 | 0.06402 | 0.33215
0.21 | 0.07375 | 0.42087
0.22 | 0.08457 | 0.5282
0.23 | 0.09648 | 0.6514
0.24 | 0.11102 | 0.81
0.25 | 0.12722 | 1.004
0.26 | 0.14564 | 1.2363
0.27 | 0.16622 | 1.5198
0.28 | 0.1898 | 1.8569
0.29 | 0.2157 | 2.2677
0.3 | 0.24568 | 2.7603
0.31 | 0.27948 | 3.3469
0.32 | 0.31717 | 4.0573
0.33 | 0.36014 | 4.8964
0.34 | 0.40887 | 5.883
0.35 | 0.46495 | 7.108
0.36 | 0.52616 | 8.554
0.37 | 0.5908 | 10.324
0.38 | 0.6735 | 12.439
0.39 | 0.766 | 14.964
0.4 | 0.8786 | 17.938
0.41 | 1.0016 | 21.608
0.42 | 1.149 | 26.019
0.43 | 1.3187 | 31.291
0.44 | 1.5196 | 37.613
0.45 | 1.7554 | 45.161
0.46 | 2.0373 | 54.427
0.47 | 2.375 | 65.19
0.48 | 2.7768 | 78.24
0.49 | 3.2433 | 93.96
0.5 | 3.8316 | 112.86