## Diode Characteristic (uA-mm)
VGS (V) | VDS = 0.000 V | VDS = 0.500 V
-1.25 | -3.2446 | -9.016
-1.24 | -3.1089 | -8.729
-1.23 | -2.9885 | -8.438
-1.22 | -2.8692 | -8.202
-1.21 | -2.7674 | -7.96
-1.2 | -2.6657 | -7.722
-1.19 | -2.5683 | -7.449
-1.18 | -2.475 | -7.217
-1.17 | -2.3769 | -6.965
-1.16 | -2.2951 | -6.743
-1.15 | -2.219 | -6.516
-1.14 | -2.1515 | -6.297
-1.13 | -2.0598 | -6.101
-1.12 | -1.9815 | -5.898
-1.11 | -1.9085 | -5.708
-1.1 | -1.8364 | -5.537
-1.09 | -1.7559 | -5.359
-1.08 | -1.7092 | -5.175
-1.07 | -1.6317 | -5.008
-1.06 | -1.5649 | -4.8231
-1.05 | -1.5203 | -4.6949
-1.04 | -1.4663 | -4.5065
-1.03 | -1.4017 | -4.3538
-1.02 | -1.3581 | -4.1949
-1.01 | -1.2991 | -4.0559
-1 | -1.2498 | -3.9405
-0.99 | -1.2105 | -3.8016
-0.98 | -1.1561 | -3.6811
-0.97 | -1.1111 | -3.551
-0.96 | -1.0628 | -3.409
-0.95 | -1.021 | -3.3187
-0.94 | -0.9797 | -3.1993
-0.93 | -0.9462 | -3.0755
-0.92 | -0.9096 | -2.9591
-0.91 | -0.8684 | -2.8739
-0.9 | -0.8345 | -2.7751
-0.89 | -0.7953 | -2.6831
-0.88 | -0.7644 | -2.5914
-0.87 | -0.74 | -2.5017
-0.86 | -0.7089 | -2.399
-0.85 | -0.6769 | -2.3254
-0.84 | -0.6479 | -2.2256
-0.83 | -0.6213 | -2.1498
-0.82 | -0.595 | -2.087
-0.81 | -0.5678 | -2.0224
-0.8 | -0.5437 | -1.9439
-0.79 | -0.5253 | -1.8746
-0.78 | -0.50812 | -1.8166
-0.77 | -0.48075 | -1.742
-0.76 | -0.46125 | -1.6791
-0.75 | -0.43853 | -1.6092
-0.74 | -0.41895 | -1.5473
-0.73 | -0.40164 | -1.4811
-0.72 | -0.38731 | -1.4423
-0.71 | -0.36716 | -1.3762
-0.7 | -0.35051 | -1.3336
-0.69 | -0.33492 | -1.2849
-0.68 | -0.32385 | -1.2283
-0.67 | -0.30486 | -1.1923
-0.66 | -0.29278 | -1.1414
-0.65 | -0.27779 | -1.0925
-0.64 | -0.26208 | -1.0621
-0.63 | -0.25123 | -1.019
-0.62 | -0.23877 | -0.9802
-0.61 | -0.22745 | -0.9409
-0.6 | -0.21653 | -0.8946
-0.59 | -0.20673 | -0.8665
-0.58 | -0.19704 | -0.8253
-0.57 | -0.18762 | -0.7965
-0.56 | -0.17786 | -0.7566
-0.55 | -0.1684 | -0.7251
-0.54 | -0.15951 | -0.7035
-0.53 | -0.15294 | -0.6676
-0.52 | -0.14581 | -0.6386
-0.51 | -0.13739 | -0.6216
-0.5 | -0.12838 | -0.6013
-0.49 | -0.12068 | -0.5725
-0.48 | -0.11563 | -0.5487
-0.47 | -0.10886 | -0.5299
-0.46 | -0.10337 | -0.5035
-0.45 | -0.09856 | -0.49098
-0.44 | -0.09228 | -0.46854
-0.43 | -0.08738 | -0.44309
-0.42 | -0.082 | -0.42324
-0.41 | -0.07729 | -0.4071
-0.4 | -0.07254 | -0.39055
-0.39 | -0.06881 | -0.37048
-0.38 | -0.06501 | -0.35737
-0.37 | -0.06077 | -0.34141
-0.36 | -0.05713 | -0.32332
-0.35 | -0.05368 | -0.30781
-0.34 | -0.051046 | -0.29746
-0.33 | -0.047979 | -0.28334
-0.32 | -0.044564 | -0.2689
-0.31 | -0.041772 | -0.25844
-0.3 | -0.039189 | -0.24575
-0.29 | -0.036529 | -0.23299
-0.28 | -0.034167 | -0.21788
-0.27 | -0.031592 | -0.20683
-0.26 | -0.029357 | -0.19863
-0.25 | -0.027496 | -0.18529
-0.24 | -0.025394 | -0.17715
-0.23 | -0.023633 | -0.16698
-0.22 | -0.021881 | -0.15548
-0.21 | -0.020177 | -0.1468
-0.2 | -0.018629 | -0.13732
-0.19 | -0.01707 | -0.12942
-0.18 | -0.015666 | -0.11991
-0.17 | -0.014391 | -0.11055
-0.16 | -0.013242 | -0.10296
-0.15 | -0.012078 | -0.09472
-0.14 | -0.010983 | -0.0882
-0.13 | -0.009911 | -0.08176
-0.12 | -0.008987 | -0.0755
-0.11 | -0.008136 | -0.06975
-0.1 | -0.007272 | -0.06333
-0.09 | -0.006358 | -0.05726
-0.08 | -0.005681 | -0.05231
-0.07 | -0.0049183 | -0.048081
-0.06 | -0.0042653 | -0.044649
-0.05 | -0.0035359 | -0.039872
-0.04 | -0.0028766 | -0.036047
-0.03 | -0.002167 | -0.032683
-0.02 | -0.0014931 | -0.029764
-0.01 | -0.0007531 | -0.02688
0 | 2.12e-05 | -0.023464
0.01 | 0.000775 | -0.020681
0.02 | 0.0016777 | -0.017966
0.03 | 0.0025725 | -0.015362
0.04 | 0.003623 | -0.012757
0.05 | 0.0047352 | -0.009753
0.06 | 0.005933 | -0.0069
0.07 | 0.007353 | -0.0031854
0.08 | 0.009076 | 0.0012518
0.09 | 0.01086 | 0.006507
0.1 | 0.012835 | 0.013117
0.11 | 0.015104 | 0.021453
0.12 | 0.017907 | 0.032544
0.13 | 0.020883 | 0.046395
0.14 | 0.024269 | 0.06395
0.15 | 0.028042 | 0.08596
0.16 | 0.032752 | 0.11464
0.17 | 0.03759 | 0.14989
0.18 | 0.043179 | 0.19407
0.19 | 0.049654 | 0.24904
0.2 | 0.0567 | 0.31606
0.21 | 0.0654 | 0.39932
0.22 | 0.07508 | 0.50176
0.23 | 0.08622 | 0.62
0.24 | 0.09863 | 0.77
0.25 | 0.11291 | 0.9565
0.26 | 0.1289 | 1.1778
0.27 | 0.14685 | 1.444
0.28 | 0.16798 | 1.7692
0.29 | 0.19158 | 2.1593
0.3 | 0.2173 | 2.6323
0.31 | 0.24804 | 3.1932
0.32 | 0.28218 | 3.8714
0.33 | 0.32193 | 4.6889
0.34 | 0.36692 | 5.6635
0.35 | 0.4166 | 6.794
0.36 | 0.47311 | 8.21
0.37 | 0.53934 | 9.894
0.38 | 0.6052 | 11.942
0.39 | 0.6941 | 14.375
0.4 | 0.7931 | 17.32
0.41 | 0.9136 | 20.839
0.42 | 1.0522 | 25.154
0.43 | 1.2134 | 30.258
0.44 | 1.4056 | 36.428
0.45 | 1.6333 | 43.852
0.46 | 1.9045 | 52.858
0.47 | 2.2171 | 63.35
0.48 | 2.6055 | 76.25
0.49 | 3.0722 | 91.83
0.5 | 3.6254 | 110.17