## Diode Characteristic (uA-mm)
VGS (V) | VDS = 0.000 V | VDS = 0.500 V
-1.25 | -3.1695 | -8.804
-1.24 | -3.0545 | -8.521
-1.23 | -2.9446 | -8.234
-1.22 | -2.8334 | -8.006
-1.21 | -2.7345 | -7.753
-1.2 | -2.6327 | -7.519
-1.19 | -2.5359 | -7.258
-1.18 | -2.4496 | -7.022
-1.17 | -2.3608 | -6.811
-1.16 | -2.2725 | -6.6
-1.15 | -2.1861 | -6.38
-1.14 | -2.0994 | -6.146
-1.13 | -2.0342 | -5.965
-1.12 | -1.942 | -5.757
-1.11 | -1.8792 | -5.56
-1.1 | -1.8125 | -5.369
-1.09 | -1.7425 | -5.228
-1.08 | -1.6844 | -5.009
-1.07 | -1.6217 | -4.8721
-1.06 | -1.561 | -4.7083
-1.05 | -1.5091 | -4.5353
-1.04 | -1.4464 | -4.4101
-1.03 | -1.3871 | -4.2467
-1.02 | -1.3358 | -4.0948
-1.01 | -1.277 | -3.9626
-1 | -1.2362 | -3.8228
-0.99 | -1.1869 | -3.6827
-0.98 | -1.1397 | -3.561
-0.97 | -1.0951 | -3.4432
-0.96 | -1.0539 | -3.3239
-0.95 | -1.0125 | -3.2006
-0.94 | -0.9759 | -3.1032
-0.93 | -0.9323 | -2.9952
-0.92 | -0.9003 | -2.8887
-0.91 | -0.8679 | -2.7945
-0.9 | -0.8288 | -2.6907
-0.89 | -0.7948 | -2.6044
-0.88 | -0.762 | -2.5029
-0.87 | -0.7319 | -2.425
-0.86 | -0.6989 | -2.3329
-0.85 | -0.6757 | -2.2497
-0.84 | -0.6477 | -2.1673
-0.83 | -0.6186 | -2.0841
-0.82 | -0.5889 | -2.0109
-0.81 | -0.5664 | -1.9504
-0.8 | -0.5416 | -1.8694
-0.79 | -0.5204 | -1.8045
-0.78 | -0.49943 | -1.7412
-0.77 | -0.47749 | -1.6659
-0.76 | -0.45821 | -1.6088
-0.75 | -0.43711 | -1.5439
-0.74 | -0.41524 | -1.4916
-0.73 | -0.39821 | -1.4331
-0.72 | -0.38047 | -1.3779
-0.71 | -0.36426 | -1.3253
-0.7 | -0.34736 | -1.2762
-0.69 | -0.33258 | -1.2288
-0.68 | -0.31803 | -1.1801
-0.67 | -0.30229 | -1.1395
-0.66 | -0.2878 | -1.0983
-0.65 | -0.27426 | -1.0485
-0.64 | -0.26158 | -1.0128
-0.63 | -0.24935 | -0.9689
-0.62 | -0.23766 | -0.9343
-0.61 | -0.22618 | -0.8994
-0.6 | -0.21547 | -0.8672
-0.59 | -0.20466 | -0.8244
-0.58 | -0.194 | -0.7931
-0.57 | -0.18502 | -0.7678
-0.56 | -0.17551 | -0.7365
-0.55 | -0.16672 | -0.7079
-0.54 | -0.15872 | -0.6758
-0.53 | -0.15038 | -0.6466
-0.52 | -0.14319 | -0.6161
-0.51 | -0.13511 | -0.5955
-0.5 | -0.12836 | -0.5756
-0.49 | -0.12192 | -0.5527
-0.48 | -0.11525 | -0.5281
-0.47 | -0.10876 | -0.5073
-0.46 | -0.10275 | -0.48615
-0.45 | -0.09726 | -0.46536
-0.44 | -0.09212 | -0.44795
-0.43 | -0.08686 | -0.42807
-0.42 | -0.08168 | -0.41048
-0.41 | -0.07715 | -0.39466
-0.4 | -0.07231 | -0.37565
-0.39 | -0.06825 | -0.35765
-0.38 | -0.06412 | -0.34502
-0.37 | -0.06013 | -0.32886
-0.36 | -0.05677 | -0.31222
-0.35 | -0.05298 | -0.30054
-0.34 | -0.050278 | -0.28352
-0.33 | -0.047306 | -0.27017
-0.32 | -0.044086 | -0.25724
-0.31 | -0.041397 | -0.24409
-0.3 | -0.038766 | -0.23315
-0.29 | -0.03623 | -0.22143
-0.28 | -0.033813 | -0.21055
-0.27 | -0.031707 | -0.19881
-0.26 | -0.029596 | -0.18776
-0.25 | -0.027277 | -0.17769
-0.24 | -0.025378 | -0.16717
-0.23 | -0.023541 | -0.15705
-0.22 | -0.021847 | -0.14778
-0.21 | -0.020089 | -0.13842
-0.2 | -0.018611 | -0.12906
-0.19 | -0.01718 | -0.12054
-0.18 | -0.015835 | -0.11248
-0.17 | -0.014435 | -0.1042
-0.16 | -0.013331 | -0.09574
-0.15 | -0.012197 | -0.08861
-0.14 | -0.011155 | -0.08153
-0.13 | -0.009996 | -0.07553
-0.12 | -0.00907 | -0.06943
-0.11 | -0.008204 | -0.06396
-0.1 | -0.007362 | -0.05897
-0.09 | -0.006464 | -0.05389
-0.08 | -0.005719 | -0.049158
-0.07 | -0.005004 | -0.044757
-0.06 | -0.0042627 | -0.041197
-0.05 | -0.003551 | -0.037012
-0.04 | -0.0028842 | -0.033485
-0.03 | -0.0021771 | -0.030847
-0.02 | -0.0015052 | -0.027605
-0.01 | -0.0007485 | -0.024706
0 | -2e-07 | -0.021945
0.01 | 0.0007788 | -0.019518
0.02 | 0.0016336 | -0.017051
0.03 | 0.0025873 | -0.014531
0.04 | 0.0035951 | -0.01207
0.05 | 0.0047748 | -0.009296
0.06 | 0.005985 | -0.006266
0.07 | 0.007462 | -0.0027075
0.08 | 0.009197 | 0.0014796
0.09 | 0.01095 | 0.006698
0.1 | 0.012989 | 0.013141
0.11 | 0.015252 | 0.021319
0.12 | 0.01815 | 0.032086
0.13 | 0.021141 | 0.045609
0.14 | 0.02456 | 0.06237
0.15 | 0.028257 | 0.08454
0.16 | 0.032982 | 0.11194
0.17 | 0.038035 | 0.14671
0.18 | 0.043571 | 0.19036
0.19 | 0.049988 | 0.2436
0.2 | 0.05687 | 0.30952
0.21 | 0.06582 | 0.39144
0.22 | 0.07563 | 0.49153
0.23 | 0.08655 | 0.6113
0.24 | 0.09876 | 0.7591
0.25 | 0.11259 | 0.9417
0.26 | 0.12887 | 1.1598
0.27 | 0.14698 | 1.4246
0.28 | 0.16693 | 1.7434
0.29 | 0.19061 | 2.1283
0.3 | 0.21628 | 2.5995
0.31 | 0.24619 | 3.1554
0.32 | 0.27877 | 3.8204
0.33 | 0.31678 | 4.6297
0.34 | 0.36137 | 5.6009
0.35 | 0.41091 | 6.713
0.36 | 0.4661 | 8.106
0.37 | 0.53031 | 9.784
0.38 | 0.5956 | 11.806
0.39 | 0.6817 | 14.216
0.4 | 0.78 | 17.128
0.41 | 0.8962 | 20.589
0.42 | 1.0287 | 24.815
0.43 | 1.1867 | 29.896
0.44 | 1.3732 | 36.001
0.45 | 1.5915 | 43.319
0.46 | 1.857 | 52.249
0.47 | 2.1712 | 62.65
0.48 | 2.5362 | 75.43
0.49 | 2.9992 | 90.64
0.5 | 3.5444 | 108.85