## Diode Characteristic (uA-mm)
VGS (V) | VDS = 0.000 V | VDS = 0.500 V
-1.25 | -3.2779 | -9.087
-1.24 | -3.1464 | -8.792
-1.23 | -3.0258 | -8.491
-1.22 | -2.9281 | -8.232
-1.21 | -2.8282 | -7.965
-1.2 | -2.7288 | -7.735
-1.19 | -2.6222 | -7.471
-1.18 | -2.525 | -7.224
-1.17 | -2.4386 | -6.998
-1.16 | -2.3519 | -6.767
-1.15 | -2.2688 | -6.559
-1.14 | -2.185 | -6.329
-1.13 | -2.106 | -6.12
-1.12 | -2.0292 | -5.943
-1.11 | -1.9479 | -5.703
-1.1 | -1.8743 | -5.541
-1.09 | -1.806 | -5.369
-1.08 | -1.7402 | -5.195
-1.07 | -1.6718 | -5.014
-1.06 | -1.6057 | -4.8393
-1.05 | -1.5525 | -4.6965
-1.04 | -1.4887 | -4.5393
-1.03 | -1.4382 | -4.37
-1.02 | -1.38 | -4.235
-1.01 | -1.3304 | -4.0983
-1 | -1.2791 | -3.9799
-0.99 | -1.2338 | -3.8266
-0.98 | -1.1821 | -3.6937
-0.97 | -1.1334 | -3.5656
-0.96 | -1.0891 | -3.4473
-0.95 | -1.0433 | -3.3184
-0.94 | -1.0022 | -3.1965
-0.93 | -0.9619 | -3.1004
-0.92 | -0.9256 | -2.9961
-0.91 | -0.8885 | -2.8876
-0.9 | -0.8511 | -2.795
-0.89 | -0.8149 | -2.6906
-0.88 | -0.7798 | -2.5909
-0.87 | -0.7505 | -2.5106
-0.86 | -0.7215 | -2.4324
-0.85 | -0.6938 | -2.3304
-0.84 | -0.6644 | -2.2567
-0.83 | -0.638 | -2.1696
-0.82 | -0.6087 | -2.0849
-0.81 | -0.5824 | -2.0013
-0.8 | -0.5582 | -1.9413
-0.79 | -0.535 | -1.8699
-0.78 | -0.5107 | -1.8039
-0.77 | -0.49324 | -1.7362
-0.76 | -0.47367 | -1.6667
-0.75 | -0.44817 | -1.6139
-0.74 | -0.43387 | -1.5554
-0.73 | -0.41131 | -1.495
-0.72 | -0.39263 | -1.4421
-0.71 | -0.37632 | -1.3922
-0.7 | -0.3561 | -1.3372
-0.69 | -0.34071 | -1.2831
-0.68 | -0.32604 | -1.2293
-0.67 | -0.31216 | -1.189
-0.66 | -0.29764 | -1.1442
-0.65 | -0.28243 | -1.1001
-0.64 | -0.27083 | -1.0543
-0.63 | -0.25774 | -1.0177
-0.62 | -0.24377 | -0.9841
-0.61 | -0.23236 | -0.9419
-0.6 | -0.22093 | -0.9017
-0.59 | -0.21097 | -0.8679
-0.58 | -0.19907 | -0.8301
-0.57 | -0.18963 | -0.8016
-0.56 | -0.18076 | -0.7706
-0.55 | -0.17138 | -0.736
-0.54 | -0.16259 | -0.7068
-0.53 | -0.15496 | -0.6794
-0.52 | -0.14606 | -0.652
-0.51 | -0.13873 | -0.625
-0.5 | -0.1309 | -0.5962
-0.49 | -0.12386 | -0.5767
-0.48 | -0.11718 | -0.5496
-0.47 | -0.11094 | -0.5314
-0.46 | -0.10535 | -0.5096
-0.45 | -0.09966 | -0.4879
-0.44 | -0.09412 | -0.46522
-0.43 | -0.08875 | -0.44495
-0.42 | -0.08395 | -0.42815
-0.41 | -0.07868 | -0.41114
-0.4 | -0.07451 | -0.39108
-0.39 | -0.07012 | -0.37411
-0.38 | -0.06571 | -0.35983
-0.37 | -0.06213 | -0.34249
-0.36 | -0.05835 | -0.32737
-0.35 | -0.05477 | -0.31154
-0.34 | -0.05098 | -0.29742
-0.33 | -0.048392 | -0.28314
-0.32 | -0.045388 | -0.2733
-0.31 | -0.042465 | -0.26035
-0.3 | -0.039495 | -0.2478
-0.29 | -0.036901 | -0.23277
-0.28 | -0.034283 | -0.22158
-0.27 | -0.032063 | -0.21062
-0.26 | -0.029806 | -0.19839
-0.25 | -0.027828 | -0.1875
-0.24 | -0.025736 | -0.17743
-0.23 | -0.023892 | -0.16456
-0.22 | -0.021949 | -0.15629
-0.21 | -0.020508 | -0.14649
-0.2 | -0.018918 | -0.137
-0.19 | -0.017356 | -0.12785
-0.18 | -0.015954 | -0.11873
-0.17 | -0.014715 | -0.1105
-0.16 | -0.013312 | -0.10226
-0.15 | -0.012213 | -0.09449
-0.14 | -0.011096 | -0.08709
-0.13 | -0.010154 | -0.07957
-0.12 | -0.009067 | -0.0743
-0.11 | -0.008159 | -0.06835
-0.1 | -0.007296 | -0.06287
-0.09 | -0.006572 | -0.05641
-0.08 | -0.005685 | -0.0523
-0.07 | -0.0049777 | -0.047963
-0.06 | -0.0042917 | -0.043744
-0.05 | -0.003558 | -0.039682
-0.04 | -0.0028963 | -0.03609
-0.03 | -0.0021791 | -0.032393
-0.02 | -0.0014992 | -0.029323
-0.01 | -0.0007402 | -0.026256
0 | -2.07e-05 | -0.023206
0.01 | 0.000789 | -0.020693
0.02 | 0.0016281 | -0.018065
0.03 | 0.0026073 | -0.015407
0.04 | 0.0036217 | -0.012722
0.05 | 0.0048381 | -0.01009
0.06 | 0.006044 | -0.006836
0.07 | 0.007525 | -0.0032465
0.08 | 0.00923 | 0.0009538
0.09 | 0.011058 | 0.006266
0.1 | 0.013061 | 0.012737
0.11 | 0.015423 | 0.021006
0.12 | 0.018214 | 0.031592
0.13 | 0.021266 | 0.045316
0.14 | 0.024611 | 0.06199
0.15 | 0.028471 | 0.0836
0.16 | 0.033119 | 0.11156
0.17 | 0.038184 | 0.14623
0.18 | 0.043725 | 0.18878
0.19 | 0.050198 | 0.24261
0.2 | 0.05704 | 0.30828
0.21 | 0.06579 | 0.3903
0.22 | 0.07555 | 0.49068
0.23 | 0.08625 | 0.6063
0.24 | 0.0986 | 0.756
0.25 | 0.11288 | 0.9375
0.26 | 0.12877 | 1.1555
0.27 | 0.14668 | 1.4229
0.28 | 0.1661 | 1.741
0.29 | 0.19044 | 2.1311
0.3 | 0.21704 | 2.5969
0.31 | 0.24632 | 3.1562
0.32 | 0.28057 | 3.8318
0.33 | 0.31848 | 4.6394
0.34 | 0.36365 | 5.6222
0.35 | 0.41479 | 6.75
0.36 | 0.47112 | 8.143
0.37 | 0.53744 | 9.881
0.38 | 0.5997 | 11.903
0.39 | 0.6864 | 14.377
0.4 | 0.7876 | 17.274
0.41 | 0.9048 | 20.838
0.42 | 1.0388 | 25.165
0.43 | 1.1993 | 30.313
0.44 | 1.389 | 36.562
0.45 | 1.6093 | 44.03
0.46 | 1.8782 | 53.153
0.47 | 2.1977 | 63.8
0.48 | 2.5743 | 76.73
0.49 | 3.0448 | 92.51
0.5 | 3.6036 | 111.09