## Diode Characteristic (uA-mm)
VGS (V) | VDS = 0.000 V | VDS = 0.500 V
-1.25 | -3.16 | -8.789
-1.24 | -3.0463 | -8.497
-1.23 | -2.9315 | -8.208
-1.22 | -2.8327 | -7.939
-1.21 | -2.7333 | -7.698
-1.2 | -2.6343 | -7.493
-1.19 | -2.5338 | -7.212
-1.18 | -2.4403 | -7.003
-1.17 | -2.3567 | -6.769
-1.16 | -2.2731 | -6.552
-1.15 | -2.1881 | -6.34
-1.14 | -2.1052 | -6.133
-1.13 | -2.019 | -5.916
-1.12 | -1.9417 | -5.737
-1.11 | -1.8744 | -5.555
-1.1 | -1.8125 | -5.355
-1.09 | -1.7352 | -5.179
-1.08 | -1.6769 | -5.022
-1.07 | -1.6125 | -4.8474
-1.06 | -1.556 | -4.6721
-1.05 | -1.4959 | -4.5388
-1.04 | -1.4354 | -4.3633
-1.03 | -1.3746 | -4.2225
-1.02 | -1.3313 | -4.0752
-1.01 | -1.2797 | -3.9435
-1 | -1.2345 | -3.813
-0.99 | -1.1848 | -3.7018
-0.98 | -1.1408 | -3.5717
-0.97 | -1.0898 | -3.4444
-0.96 | -1.0541 | -3.3408
-0.95 | -1.0046 | -3.2155
-0.94 | -0.968 | -3.0935
-0.93 | -0.9286 | -2.981
-0.92 | -0.8915 | -2.8826
-0.91 | -0.8526 | -2.7932
-0.9 | -0.8239 | -2.6985
-0.89 | -0.7893 | -2.5948
-0.88 | -0.7561 | -2.5063
-0.87 | -0.7287 | -2.3944
-0.86 | -0.6968 | -2.3363
-0.85 | -0.6643 | -2.2484
-0.84 | -0.6384 | -2.1705
-0.83 | -0.6135 | -2.0868
-0.82 | -0.5877 | -2.0145
-0.81 | -0.5614 | -1.9398
-0.8 | -0.5419 | -1.8645
-0.79 | -0.5161 | -1.8059
-0.78 | -0.49779 | -1.7381
-0.77 | -0.4756 | -1.6708
-0.76 | -0.4537 | -1.6164
-0.75 | -0.43305 | -1.5458
-0.74 | -0.41593 | -1.4932
-0.73 | -0.39655 | -1.4439
-0.72 | -0.37927 | -1.3803
-0.71 | -0.36329 | -1.3412
-0.7 | -0.34512 | -1.2873
-0.69 | -0.32767 | -1.2356
-0.68 | -0.31328 | -1.1893
-0.67 | -0.29977 | -1.1486
-0.66 | -0.28879 | -1.1079
-0.65 | -0.27502 | -1.0591
-0.64 | -0.26212 | -1.0182
-0.63 | -0.24903 | -0.9744
-0.62 | -0.23609 | -0.9436
-0.61 | -0.225 | -0.9032
-0.6 | -0.21488 | -0.8684
-0.59 | -0.20331 | -0.8355
-0.58 | -0.19326 | -0.8051
-0.57 | -0.18413 | -0.7737
-0.56 | -0.17464 | -0.7465
-0.55 | -0.16628 | -0.7174
-0.54 | -0.15679 | -0.684
-0.53 | -0.14871 | -0.6566
-0.52 | -0.14102 | -0.6293
-0.51 | -0.13516 | -0.6078
-0.5 | -0.12714 | -0.5806
-0.49 | -0.12021 | -0.5543
-0.48 | -0.11464 | -0.5283
-0.47 | -0.10828 | -0.5122
-0.46 | -0.10238 | -0.49293
-0.45 | -0.09645 | -0.47394
-0.44 | -0.0914 | -0.45319
-0.43 | -0.08664 | -0.43289
-0.42 | -0.08168 | -0.41534
-0.41 | -0.07729 | -0.39668
-0.4 | -0.07211 | -0.37948
-0.39 | -0.06794 | -0.36234
-0.38 | -0.06368 | -0.34686
-0.37 | -0.06007 | -0.32817
-0.36 | -0.05628 | -0.31576
-0.35 | -0.05288 | -0.30114
-0.34 | -0.050244 | -0.28774
-0.33 | -0.046935 | -0.27091
-0.32 | -0.043965 | -0.26052
-0.31 | -0.041388 | -0.24882
-0.3 | -0.038729 | -0.23679
-0.29 | -0.036315 | -0.2244
-0.28 | -0.034006 | -0.21142
-0.27 | -0.031735 | -0.20032
-0.26 | -0.029459 | -0.18984
-0.25 | -0.027335 | -0.18061
-0.24 | -0.025464 | -0.16832
-0.23 | -0.023769 | -0.1585
-0.22 | -0.021773 | -0.14961
-0.21 | -0.02012 | -0.13957
-0.2 | -0.018611 | -0.13163
-0.19 | -0.017272 | -0.12202
-0.18 | -0.015774 | -0.11371
-0.17 | -0.014438 | -0.10602
-0.16 | -0.013278 | -0.09808
-0.15 | -0.012076 | -0.09048
-0.14 | -0.010908 | -0.08322
-0.13 | -0.009955 | -0.07714
-0.12 | -0.008981 | -0.07078
-0.11 | -0.008081 | -0.06514
-0.1 | -0.007214 | -0.05901
-0.09 | -0.006409 | -0.05462
-0.08 | -0.005628 | -0.049314
-0.07 | -0.004931 | -0.045317
-0.06 | -0.0042085 | -0.040947
-0.05 | -0.003518 | -0.037089
-0.04 | -0.0028234 | -0.033967
-0.03 | -0.0021679 | -0.030934
-0.02 | -0.0014601 | -0.027887
-0.01 | -0.0007747 | -0.024682
0 | -2.28e-05 | -0.021724
0.01 | 0.0008136 | -0.019581
0.02 | 0.0016142 | -0.017107
0.03 | 0.0025747 | -0.014712
0.04 | 0.0035712 | -0.012259
0.05 | 0.004688 | -0.009578
0.06 | 0.005983 | -0.006327
0.07 | 0.007406 | -0.0028643
0.08 | 0.008966 | 0.0012669
0.09 | 0.010711 | 0.006381
0.1 | 0.012869 | 0.012766
0.11 | 0.015083 | 0.020965
0.12 | 0.017672 | 0.031529
0.13 | 0.02059 | 0.04497
0.14 | 0.024145 | 0.06114
0.15 | 0.027721 | 0.08318
0.16 | 0.03208 | 0.11098
0.17 | 0.036938 | 0.14484
0.18 | 0.042744 | 0.18802
0.19 | 0.048916 | 0.24031
0.2 | 0.055836 | 0.30654
0.21 | 0.06325 | 0.38853
0.22 | 0.07274 | 0.48636
0.23 | 0.08335 | 0.6025
0.24 | 0.09499 | 0.7506
0.25 | 0.1087 | 0.9304
0.26 | 0.12372 | 1.1491
0.27 | 0.14151 | 1.4105
0.28 | 0.16131 | 1.7255
0.29 | 0.18312 | 2.1088
0.3 | 0.20839 | 2.5736
0.31 | 0.23654 | 3.128
0.32 | 0.26961 | 3.7889
0.33 | 0.30727 | 4.5889
0.34 | 0.3481 | 5.5541
0.35 | 0.39758 | 6.66
0.36 | 0.45074 | 8.049
0.37 | 0.5144 | 9.732
0.38 | 0.5794 | 11.713
0.39 | 0.6604 | 14.124
0.4 | 0.7579 | 17.018
0.41 | 0.8692 | 20.506
0.42 | 0.999 | 24.699
0.43 | 1.1534 | 29.794
0.44 | 1.3358 | 35.887
0.45 | 1.554 | 43.275
0.46 | 1.8086 | 52.191
0.47 | 2.1171 | 62.55
0.48 | 2.4899 | 75.42
0.49 | 2.9309 | 90.76
0.5 | 3.4797 | 109.09