## Diode Characteristic (uA-mm)
VGS (V) | VDS = 0.000 V | VDS = 0.500 V
-1.25 | -2.9761 | -8.034
-1.24 | -2.8684 | -7.814
-1.23 | -2.763 | -7.538
-1.22 | -2.6675 | -7.327
-1.21 | -2.5748 | -7.093
-1.2 | -2.4935 | -6.873
-1.19 | -2.4144 | -6.63
-1.18 | -2.3122 | -6.418
-1.17 | -2.232 | -6.24
-1.16 | -2.1453 | -6.05
-1.15 | -2.0723 | -5.851
-1.14 | -1.9946 | -5.689
-1.13 | -1.9257 | -5.452
-1.12 | -1.8535 | -5.284
-1.11 | -1.7921 | -5.133
-1.1 | -1.7246 | -4.9371
-1.09 | -1.6574 | -4.7742
-1.08 | -1.5954 | -4.625
-1.07 | -1.5485 | -4.476
-1.06 | -1.4841 | -4.3361
-1.05 | -1.4312 | -4.1767
-1.04 | -1.3723 | -4.0486
-1.03 | -1.3241 | -3.9282
-1.02 | -1.2797 | -3.7944
-1.01 | -1.2322 | -3.6613
-1 | -1.1853 | -3.5195
-0.99 | -1.1386 | -3.424
-0.98 | -1.0937 | -3.3073
-0.97 | -1.0523 | -3.2022
-0.96 | -1.0083 | -3.093
-0.95 | -0.9714 | -2.9921
-0.94 | -0.9336 | -2.8932
-0.93 | -0.9033 | -2.7919
-0.92 | -0.8631 | -2.6962
-0.91 | -0.8326 | -2.6208
-0.9 | -0.7982 | -2.5202
-0.89 | -0.7647 | -2.4322
-0.88 | -0.7291 | -2.33
-0.87 | -0.6994 | -2.2565
-0.86 | -0.6731 | -2.189
-0.85 | -0.6438 | -2.1072
-0.84 | -0.6203 | -2.039
-0.83 | -0.5944 | -1.9569
-0.82 | -0.5713 | -1.8998
-0.81 | -0.5503 | -1.8234
-0.8 | -0.5248 | -1.7572
-0.79 | -0.5016 | -1.6932
-0.78 | -0.48605 | -1.6278
-0.77 | -0.4655 | -1.5732
-0.76 | -0.4456 | -1.522
-0.75 | -0.42457 | -1.4642
-0.74 | -0.40548 | -1.4059
-0.73 | -0.38951 | -1.3576
-0.72 | -0.36782 | -1.304
-0.71 | -0.35601 | -1.2596
-0.7 | -0.33833 | -1.2155
-0.69 | -0.32255 | -1.1699
-0.68 | -0.30813 | -1.1238
-0.67 | -0.29318 | -1.0843
-0.66 | -0.28171 | -1.0434
-0.65 | -0.26937 | -1.0057
-0.64 | -0.25646 | -0.9647
-0.63 | -0.24321 | -0.9306
-0.62 | -0.23117 | -0.8943
-0.61 | -0.22073 | -0.8551
-0.6 | -0.21166 | -0.821
-0.59 | -0.20055 | -0.7899
-0.58 | -0.19141 | -0.7575
-0.57 | -0.18188 | -0.7277
-0.56 | -0.1725 | -0.6992
-0.55 | -0.16285 | -0.6731
-0.54 | -0.15533 | -0.6449
-0.53 | -0.14753 | -0.6225
-0.52 | -0.1402 | -0.5967
-0.51 | -0.13273 | -0.5694
-0.5 | -0.12612 | -0.5484
-0.49 | -0.11947 | -0.5277
-0.48 | -0.11261 | -0.5065
-0.47 | -0.10756 | -0.48486
-0.46 | -0.10153 | -0.46689
-0.45 | -0.09612 | -0.44791
-0.44 | -0.09086 | -0.43032
-0.43 | -0.08613 | -0.41078
-0.42 | -0.08097 | -0.39355
-0.41 | -0.07626 | -0.37786
-0.4 | -0.07173 | -0.36233
-0.39 | -0.06713 | -0.3475
-0.38 | -0.06315 | -0.32926
-0.37 | -0.05947 | -0.31697
-0.36 | -0.05557 | -0.30255
-0.35 | -0.05286 | -0.28877
-0.34 | -0.049695 | -0.2765
-0.33 | -0.046448 | -0.26444
-0.32 | -0.043558 | -0.25104
-0.31 | -0.040553 | -0.23826
-0.3 | -0.038193 | -0.22514
-0.29 | -0.035684 | -0.21594
-0.28 | -0.03337 | -0.20456
-0.27 | -0.031066 | -0.1925
-0.26 | -0.028838 | -0.18134
-0.25 | -0.026827 | -0.17124
-0.24 | -0.025097 | -0.16183
-0.23 | -0.02319 | -0.15159
-0.22 | -0.021618 | -0.1419
-0.21 | -0.019888 | -0.13187
-0.2 | -0.018435 | -0.1236
-0.19 | -0.016938 | -0.11473
-0.18 | -0.015501 | -0.10748
-0.17 | -0.014301 | -0.09937
-0.16 | -0.013152 | -0.092
-0.15 | -0.011878 | -0.08506
-0.14 | -0.010835 | -0.07824
-0.13 | -0.009841 | -0.07216
-0.12 | -0.008918 | -0.06727
-0.11 | -0.007922 | -0.06154
-0.1 | -0.007127 | -0.05635
-0.09 | -0.006368 | -0.05187
-0.08 | -0.005662 | -0.046888
-0.07 | -0.00491 | -0.043032
-0.06 | -0.0041774 | -0.038963
-0.05 | -0.003537 | -0.035503
-0.04 | -0.0028093 | -0.032185
-0.03 | -0.0021705 | -0.029456
-0.02 | -0.0014544 | -0.0267
-0.01 | -0.0007724 | -0.02388
0 | -2.65e-05 | -0.021135
0.01 | 0.0008033 | -0.018745
0.02 | 0.0016107 | -0.016284
0.03 | 0.0026048 | -0.014059
0.04 | 0.0035575 | -0.011621
0.05 | 0.0047685 | -0.008929
0.06 | 0.005971 | -0.00597
0.07 | 0.007367 | -0.0024595
0.08 | 0.008964 | 0.0016653
0.09 | 0.01083 | 0.006847
0.1 | 0.012849 | 0.01343
0.11 | 0.01513 | 0.021816
0.12 | 0.017663 | 0.032433
0.13 | 0.020782 | 0.046032
0.14 | 0.024062 | 0.06286
0.15 | 0.027785 | 0.08482
0.16 | 0.032133 | 0.11317
0.17 | 0.037268 | 0.14773
0.18 | 0.042746 | 0.19148
0.19 | 0.049091 | 0.24458
0.2 | 0.056003 | 0.3118
0.21 | 0.06345 | 0.39394
0.22 | 0.07287 | 0.49419
0.23 | 0.08341 | 0.6106
0.24 | 0.09489 | 0.76
0.25 | 0.1089 | 0.9386
0.26 | 0.12426 | 1.1577
0.27 | 0.14134 | 1.4206
0.28 | 0.16162 | 1.7363
0.29 | 0.18405 | 2.1201
0.3 | 0.2094 | 2.5858
0.31 | 0.23808 | 3.1411
0.32 | 0.26901 | 3.8011
0.33 | 0.30774 | 4.6066
0.34 | 0.34742 | 5.5627
0.35 | 0.39588 | 6.672
0.36 | 0.4509 | 8.063
0.37 | 0.51441 | 9.737
0.38 | 0.5787 | 11.741
0.39 | 0.6623 | 14.137
0.4 | 0.755 | 17.022
0.41 | 0.8696 | 20.495
0.42 | 1.0016 | 24.682
0.43 | 1.1512 | 29.768
0.44 | 1.3328 | 35.893
0.45 | 1.5455 | 43.225
0.46 | 1.7943 | 52.034
0.47 | 2.1094 | 62.58
0.48 | 2.4719 | 75.3
0.49 | 2.9162 | 90.41
0.5 | 3.4411 | 108.72