## Diode Characteristic (uA-mm)
VGS (V) | VDS = 0.000 V | VDS = 0.500 V
-1.25 | -3.0852 | -8.314
-1.24 | -2.9784 | -8.075
-1.23 | -2.8601 | -7.833
-1.22 | -2.7706 | -7.57
-1.21 | -2.6649 | -7.335
-1.2 | -2.565 | -7.147
-1.19 | -2.4763 | -6.921
-1.18 | -2.3897 | -6.727
-1.17 | -2.3055 | -6.483
-1.16 | -2.22 | -6.29
-1.15 | -2.1475 | -6.074
-1.14 | -2.0711 | -5.849
-1.13 | -1.9879 | -5.697
-1.12 | -1.9174 | -5.522
-1.11 | -1.8512 | -5.35
-1.1 | -1.7874 | -5.163
-1.09 | -1.724 | -4.9965
-1.08 | -1.6577 | -4.8204
-1.07 | -1.6017 | -4.7019
-1.06 | -1.5488 | -4.5476
-1.05 | -1.4816 | -4.3778
-1.04 | -1.4306 | -4.2483
-1.03 | -1.379 | -4.0894
-1.02 | -1.3275 | -3.9532
-1.01 | -1.2778 | -3.8107
-1 | -1.2313 | -3.7055
-0.99 | -1.1851 | -3.5791
-0.98 | -1.1368 | -3.4482
-0.97 | -1.0963 | -3.3459
-0.96 | -1.0495 | -3.2369
-0.95 | -1.011 | -3.1232
-0.94 | -0.9785 | -3.0203
-0.93 | -0.9392 | -2.9261
-0.92 | -0.9011 | -2.815
-0.91 | -0.8627 | -2.7215
-0.9 | -0.828 | -2.6199
-0.89 | -0.7971 | -2.5319
-0.88 | -0.7607 | -2.4512
-0.87 | -0.7327 | -2.3675
-0.86 | -0.7045 | -2.2858
-0.85 | -0.6743 | -2.2155
-0.84 | -0.645 | -2.1503
-0.83 | -0.6235 | -2.0672
-0.82 | -0.5975 | -1.9902
-0.81 | -0.571 | -1.9243
-0.8 | -0.5464 | -1.8475
-0.79 | -0.5291 | -1.783
-0.78 | -0.505 | -1.7196
-0.77 | -0.4894 | -1.6677
-0.76 | -0.46435 | -1.5953
-0.75 | -0.44315 | -1.5319
-0.74 | -0.42371 | -1.479
-0.73 | -0.40541 | -1.43
-0.72 | -0.38721 | -1.3684
-0.71 | -0.37201 | -1.321
-0.7 | -0.3553 | -1.2684
-0.69 | -0.34009 | -1.2336
-0.68 | -0.32357 | -1.1774
-0.67 | -0.30938 | -1.1404
-0.66 | -0.29471 | -1.0912
-0.65 | -0.28103 | -1.0594
-0.64 | -0.26783 | -1.0144
-0.63 | -0.25565 | -0.9792
-0.62 | -0.24485 | -0.9392
-0.61 | -0.23273 | -0.9069
-0.6 | -0.22064 | -0.8717
-0.59 | -0.21028 | -0.8365
-0.58 | -0.19985 | -0.8039
-0.57 | -0.19034 | -0.7756
-0.56 | -0.18034 | -0.7396
-0.55 | -0.17158 | -0.7106
-0.54 | -0.16316 | -0.6836
-0.53 | -0.15496 | -0.6553
-0.52 | -0.14606 | -0.6333
-0.51 | -0.13909 | -0.6106
-0.5 | -0.13191 | -0.5869
-0.49 | -0.12485 | -0.5612
-0.48 | -0.11781 | -0.5385
-0.47 | -0.11236 | -0.5147
-0.46 | -0.10619 | -0.49741
-0.45 | -0.10053 | -0.47941
-0.44 | -0.09481 | -0.45941
-0.43 | -0.08874 | -0.4414
-0.42 | -0.084 | -0.4205
-0.41 | -0.07933 | -0.40151
-0.4 | -0.07482 | -0.38753
-0.39 | -0.07008 | -0.37245
-0.38 | -0.06546 | -0.35417
-0.37 | -0.06218 | -0.34001
-0.36 | -0.05835 | -0.32475
-0.35 | -0.05489 | -0.30978
-0.34 | -0.05114 | -0.29762
-0.33 | -0.048531 | -0.28156
-0.32 | -0.045338 | -0.26693
-0.31 | -0.04268 | -0.25547
-0.3 | -0.039646 | -0.24116
-0.29 | -0.036955 | -0.22968
-0.28 | -0.034718 | -0.21919
-0.27 | -0.032349 | -0.20587
-0.26 | -0.030068 | -0.19401
-0.25 | -0.027827 | -0.18208
-0.24 | -0.025862 | -0.17266
-0.23 | -0.024043 | -0.16211
-0.22 | -0.022325 | -0.15204
-0.21 | -0.020593 | -0.14082
-0.2 | -0.019036 | -0.13196
-0.19 | -0.017613 | -0.12279
-0.18 | -0.016182 | -0.11519
-0.17 | -0.014774 | -0.1065
-0.16 | -0.013499 | -0.09854
-0.15 | -0.012383 | -0.09121
-0.14 | -0.011309 | -0.08435
-0.13 | -0.010161 | -0.07759
-0.12 | -0.009231 | -0.07098
-0.11 | -0.00827 | -0.0653
-0.1 | -0.007475 | -0.06011
-0.09 | -0.00659 | -0.05456
-0.08 | -0.005835 | -0.05003
-0.07 | -0.005054 | -0.045631
-0.06 | -0.0043466 | -0.041811
-0.05 | -0.0036194 | -0.037936
-0.04 | -0.0029166 | -0.034103
-0.03 | -0.0022117 | -0.030902
-0.02 | -0.0015273 | -0.028096
-0.01 | -0.0007576 | -0.024907
0 | 2.3e-05 | -0.022121
0.01 | 0.0007893 | -0.019421
0.02 | 0.0016925 | -0.017007
0.03 | 0.0026263 | -0.014469
0.04 | 0.0036849 | -0.011818
0.05 | 0.0048598 | -0.009164
0.06 | 0.006109 | -0.005962
0.07 | 0.00757 | -0.0021697
0.08 | 0.009375 | 0.0021808
0.09 | 0.011169 | 0.007671
0.1 | 0.013226 | 0.014707
0.11 | 0.015512 | 0.023447
0.12 | 0.018496 | 0.034776
0.13 | 0.021453 | 0.048933
0.14 | 0.024875 | 0.06694
0.15 | 0.028786 | 0.09025
0.16 | 0.033497 | 0.11948
0.17 | 0.038429 | 0.15538
0.18 | 0.044076 | 0.20074
0.19 | 0.05058 | 0.25613
0.2 | 0.05726 | 0.32417
0.21 | 0.0657 | 0.41077
0.22 | 0.07518 | 0.51253
0.23 | 0.08599 | 0.6338
0.24 | 0.09843 | 0.786
0.25 | 0.11312 | 0.9699
0.26 | 0.12829 | 1.1936
0.27 | 0.14591 | 1.4653
0.28 | 0.16558 | 1.7882
0.29 | 0.18887 | 2.1758
0.3 | 0.21499 | 2.6507
0.31 | 0.24337 | 3.2133
0.32 | 0.27716 | 3.8857
0.33 | 0.3139 | 4.71
0.34 | 0.35634 | 5.6755
0.35 | 0.40563 | 6.787
0.36 | 0.46046 | 8.192
0.37 | 0.5235 | 9.908
0.38 | 0.5849 | 11.921
0.39 | 0.6681 | 14.326
0.4 | 0.7636 | 17.23
0.41 | 0.8778 | 20.746
0.42 | 1.0074 | 24.968
0.43 | 1.1614 | 30.119
0.44 | 1.3451 | 36.264
0.45 | 1.5534 | 43.623
0.46 | 1.8174 | 52.512
0.47 | 2.1199 | 63.07
0.48 | 2.4923 | 76
0.49 | 2.9271 | 91.13
0.5 | 3.4615 | 109.59