## Diode Characteristic (uA-mm)
VGS (V) | VDS = 0.000 V | VDS = 0.500 V
-1.25 | -3.7584 | -10.541
-1.24 | -3.6252 | -10.208
-1.23 | -3.4929 | -9.904
-1.22 | -3.3365 | -9.566
-1.21 | -3.2255 | -9.271
-1.2 | -3.1103 | -8.954
-1.19 | -3.0073 | -8.67
-1.18 | -2.9023 | -8.388
-1.17 | -2.7931 | -8.111
-1.16 | -2.678 | -7.843
-1.15 | -2.5824 | -7.558
-1.14 | -2.4783 | -7.34
-1.13 | -2.3872 | -7.079
-1.12 | -2.2977 | -6.878
-1.11 | -2.2155 | -6.658
-1.1 | -2.1378 | -6.416
-1.09 | -2.0671 | -6.18
-1.08 | -1.9765 | -6.004
-1.07 | -1.9091 | -5.801
-1.06 | -1.8309 | -5.594
-1.05 | -1.7554 | -5.41
-1.04 | -1.6916 | -5.242
-1.03 | -1.6276 | -5.053
-1.02 | -1.5717 | -4.8649
-1.01 | -1.506 | -4.7169
-1 | -1.4462 | -4.5599
-0.99 | -1.3925 | -4.3949
-0.98 | -1.334 | -4.2334
-0.97 | -1.2852 | -4.0845
-0.96 | -1.2353 | -3.943
-0.95 | -1.1898 | -3.8122
-0.94 | -1.1377 | -3.6978
-0.93 | -1.0933 | -3.5468
-0.92 | -1.0474 | -3.4276
-0.91 | -1.0046 | -3.3057
-0.9 | -0.9657 | -3.2017
-0.89 | -0.9215 | -3.0821
-0.88 | -0.8858 | -2.9715
-0.87 | -0.8474 | -2.8741
-0.86 | -0.8103 | -2.7717
-0.85 | -0.7815 | -2.6629
-0.84 | -0.7471 | -2.5742
-0.83 | -0.7187 | -2.4727
-0.82 | -0.6863 | -2.3911
-0.81 | -0.6594 | -2.3039
-0.8 | -0.6297 | -2.2312
-0.79 | -0.6028 | -2.1419
-0.78 | -0.5797 | -2.061
-0.77 | -0.5539 | -1.9738
-0.76 | -0.5301 | -1.9026
-0.75 | -0.5043 | -1.8336
-0.74 | -0.4848 | -1.7691
-0.73 | -0.46602 | -1.7033
-0.72 | -0.44042 | -1.6368
-0.71 | -0.42422 | -1.5853
-0.7 | -0.40487 | -1.5164
-0.69 | -0.3861 | -1.4531
-0.68 | -0.3685 | -1.3999
-0.67 | -0.34984 | -1.3449
-0.66 | -0.33363 | -1.2948
-0.65 | -0.31848 | -1.2437
-0.64 | -0.30488 | -1.1938
-0.63 | -0.28832 | -1.1436
-0.62 | -0.27553 | -1.1031
-0.61 | -0.26163 | -1.0555
-0.6 | -0.24748 | -1.0139
-0.59 | -0.23558 | -0.9735
-0.58 | -0.22464 | -0.9325
-0.57 | -0.21104 | -0.8986
-0.56 | -0.20089 | -0.8603
-0.55 | -0.19117 | -0.8268
-0.54 | -0.18126 | -0.7924
-0.53 | -0.17114 | -0.7626
-0.52 | -0.16307 | -0.7303
-0.51 | -0.15447 | -0.7011
-0.5 | -0.14738 | -0.674
-0.49 | -0.13888 | -0.6404
-0.48 | -0.131 | -0.6198
-0.47 | -0.12397 | -0.591
-0.46 | -0.11733 | -0.572
-0.45 | -0.11124 | -0.5411
-0.44 | -0.10485 | -0.5228
-0.43 | -0.09874 | -0.5006
-0.42 | -0.09293 | -0.47827
-0.41 | -0.08831 | -0.45836
-0.4 | -0.08225 | -0.43983
-0.39 | -0.07738 | -0.41779
-0.38 | -0.07232 | -0.40031
-0.37 | -0.06822 | -0.38283
-0.36 | -0.06422 | -0.3677
-0.35 | -0.06034 | -0.35019
-0.34 | -0.05665 | -0.33237
-0.33 | -0.05291 | -0.31674
-0.32 | -0.049951 | -0.30042
-0.31 | -0.046306 | -0.28588
-0.3 | -0.043494 | -0.27149
-0.29 | -0.040563 | -0.25919
-0.28 | -0.037563 | -0.24493
-0.27 | -0.035004 | -0.23248
-0.26 | -0.032981 | -0.2191
-0.25 | -0.030237 | -0.20771
-0.24 | -0.028083 | -0.19484
-0.23 | -0.025947 | -0.18329
-0.22 | -0.02413 | -0.17359
-0.21 | -0.02216 | -0.16241
-0.2 | -0.020448 | -0.15121
-0.19 | -0.018815 | -0.14312
-0.18 | -0.017334 | -0.13286
-0.17 | -0.015763 | -0.12306
-0.16 | -0.014409 | -0.11335
-0.15 | -0.013199 | -0.1049
-0.14 | -0.012094 | -0.09682
-0.13 | -0.010848 | -0.08926
-0.12 | -0.009783 | -0.08306
-0.11 | -0.008843 | -0.07597
-0.1 | -0.007949 | -0.07008
-0.09 | -0.006972 | -0.06333
-0.08 | -0.006125 | -0.05814
-0.07 | -0.005304 | -0.05314
-0.06 | -0.0045651 | -0.048043
-0.05 | -0.003779 | -0.043752
-0.04 | -0.0030789 | -0.039827
-0.03 | -0.0023101 | -0.035681
-0.02 | -0.0016 | -0.032323
-0.01 | -0.0008014 | -0.028846
0 | -4.2e-06 | -0.025424
0.01 | 0.0008396 | -0.022581
0.02 | 0.0017554 | -0.019729
0.03 | 0.0027996 | -0.016992
0.04 | 0.0039044 | -0.013897
0.05 | 0.0051699 | -0.010778
0.06 | 0.006514 | -0.007281
0.07 | 0.008112 | -0.0033827
0.08 | 0.010016 | 0.0011691
0.09 | 0.011972 | 0.006841
0.1 | 0.014228 | 0.01382
0.11 | 0.016814 | 0.022861
0.12 | 0.019923 | 0.034317
0.13 | 0.023172 | 0.04884
0.14 | 0.026888 | 0.06654
0.15 | 0.031233 | 0.09018
0.16 | 0.036255 | 0.12024
0.17 | 0.041644 | 0.15715
0.18 | 0.047937 | 0.20276
0.19 | 0.054587 | 0.25985
0.2 | 0.06248 | 0.33166
0.21 | 0.0716 | 0.41991
0.22 | 0.08228 | 0.52575
0.23 | 0.09403 | 0.6502
0.24 | 0.10763 | 0.8096
0.25 | 0.12267 | 1.0013
0.26 | 0.14047 | 1.2332
0.27 | 0.15992 | 1.5168
0.28 | 0.18166 | 1.8494
0.29 | 0.20658 | 2.2591
0.3 | 0.23535 | 2.7487
0.31 | 0.26588 | 3.3335
0.32 | 0.30191 | 4.0374
0.33 | 0.34165 | 4.8941
0.34 | 0.38856 | 5.874
0.35 | 0.44132 | 7.086
0.36 | 0.49896 | 8.556
0.37 | 0.56831 | 10.333
0.38 | 0.6337 | 12.414
0.39 | 0.7251 | 14.953
0.4 | 0.8264 | 18.013
0.41 | 0.9458 | 21.688
0.42 | 1.0852 | 26.081
0.43 | 1.2493 | 31.444
0.44 | 1.4437 | 37.83
0.45 | 1.6634 | 45.548
0.46 | 1.937 | 54.895
0.47 | 2.2574 | 65.9
0.48 | 2.6392 | 79.31
0.49 | 3.1036 | 95.39
0.5 | 3.6626 | 114.5