## Diode Characteristic (uA-mm)
VGS (V) | VDS = 0.000 V | VDS = 0.500 V
-1.25 | -3.8162 | -10.402
-1.24 | -3.6614 | -10.078
-1.23 | -3.535 | -9.78
-1.22 | -3.3993 | -9.476
-1.21 | -3.2934 | -9.121
-1.2 | -3.1591 | -8.875
-1.19 | -3.0474 | -8.58
-1.18 | -2.9315 | -8.304
-1.17 | -2.8135 | -8.048
-1.16 | -2.7164 | -7.803
-1.15 | -2.6247 | -7.533
-1.14 | -2.5214 | -7.276
-1.13 | -2.4282 | -7.046
-1.12 | -2.3411 | -6.814
-1.11 | -2.2458 | -6.554
-1.1 | -2.1626 | -6.347
-1.09 | -2.0884 | -6.12
-1.08 | -2.0117 | -5.942
-1.07 | -1.9325 | -5.736
-1.06 | -1.8539 | -5.529
-1.05 | -1.7847 | -5.358
-1.04 | -1.7125 | -5.165
-1.03 | -1.6503 | -5.0152
-1.02 | -1.5846 | -4.8461
-1.01 | -1.5261 | -4.6666
-1 | -1.4616 | -4.5265
-0.99 | -1.4067 | -4.3405
-0.98 | -1.3497 | -4.2029
-0.97 | -1.3028 | -4.0441
-0.96 | -1.2446 | -3.9108
-0.95 | -1.1959 | -3.7773
-0.94 | -1.1472 | -3.6455
-0.93 | -1.0952 | -3.5219
-0.92 | -1.052 | -3.3867
-0.91 | -1.0108 | -3.2537
-0.9 | -0.9696 | -3.1692
-0.89 | -0.9292 | -3.0375
-0.88 | -0.8892 | -2.9376
-0.87 | -0.8534 | -2.8403
-0.86 | -0.8193 | -2.724
-0.85 | -0.7905 | -2.6347
-0.84 | -0.7555 | -2.5404
-0.83 | -0.72 | -2.4403
-0.82 | -0.6905 | -2.3575
-0.81 | -0.6601 | -2.2681
-0.8 | -0.6279 | -2.1842
-0.79 | -0.6079 | -2.105
-0.78 | -0.5792 | -2.0276
-0.77 | -0.552 | -1.9408
-0.76 | -0.5258 | -1.8746
-0.75 | -0.5081 | -1.7975
-0.74 | -0.48487 | -1.7329
-0.73 | -0.46289 | -1.6715
-0.72 | -0.44403 | -1.5979
-0.71 | -0.42406 | -1.5446
-0.7 | -0.40567 | -1.4843
-0.69 | -0.3875 | -1.4242
-0.68 | -0.3697 | -1.3676
-0.67 | -0.35427 | -1.3192
-0.66 | -0.33589 | -1.2647
-0.65 | -0.31956 | -1.2088
-0.64 | -0.30465 | -1.1642
-0.63 | -0.28929 | -1.1141
-0.62 | -0.27447 | -1.0759
-0.61 | -0.26148 | -1.0365
-0.6 | -0.24968 | -0.999
-0.59 | -0.23669 | -0.9575
-0.58 | -0.22587 | -0.9171
-0.57 | -0.21468 | -0.876
-0.56 | -0.20404 | -0.8402
-0.55 | -0.19374 | -0.8064
-0.54 | -0.18236 | -0.7744
-0.53 | -0.17234 | -0.7507
-0.52 | -0.16256 | -0.7143
-0.51 | -0.15512 | -0.685
-0.5 | -0.14808 | -0.6576
-0.49 | -0.14025 | -0.633
-0.48 | -0.13228 | -0.5986
-0.47 | -0.12501 | -0.5797
-0.46 | -0.11726 | -0.556
-0.45 | -0.11085 | -0.5325
-0.44 | -0.10457 | -0.5046
-0.43 | -0.09855 | -0.48608
-0.42 | -0.09324 | -0.4664
-0.41 | -0.08774 | -0.44579
-0.4 | -0.08281 | -0.42602
-0.39 | -0.0777 | -0.40691
-0.38 | -0.07286 | -0.38791
-0.37 | -0.06798 | -0.37042
-0.36 | -0.06373 | -0.35654
-0.35 | -0.05976 | -0.34054
-0.34 | -0.0562 | -0.32511
-0.33 | -0.05231 | -0.31185
-0.32 | -0.049747 | -0.29514
-0.31 | -0.046693 | -0.28139
-0.3 | -0.043542 | -0.26774
-0.29 | -0.040789 | -0.25054
-0.28 | -0.037679 | -0.23903
-0.27 | -0.035043 | -0.22619
-0.26 | -0.03296 | -0.2129
-0.25 | -0.030597 | -0.20287
-0.24 | -0.028041 | -0.19085
-0.23 | -0.026027 | -0.17991
-0.22 | -0.024058 | -0.16818
-0.21 | -0.022278 | -0.15768
-0.2 | -0.020401 | -0.14748
-0.19 | -0.018949 | -0.13921
-0.18 | -0.01741 | -0.12944
-0.17 | -0.016073 | -0.12009
-0.16 | -0.014574 | -0.11229
-0.15 | -0.013327 | -0.10402
-0.14 | -0.012174 | -0.09548
-0.13 | -0.011022 | -0.08785
-0.12 | -0.009912 | -0.08129
-0.11 | -0.008923 | -0.07507
-0.1 | -0.007945 | -0.06875
-0.09 | -0.007104 | -0.06377
-0.08 | -0.006197 | -0.05824
-0.07 | -0.005395 | -0.05328
-0.06 | -0.0046131 | -0.048661
-0.05 | -0.0038633 | -0.043893
-0.04 | -0.0031274 | -0.039817
-0.03 | -0.0023945 | -0.036277
-0.02 | -0.0016212 | -0.032643
-0.01 | -0.0008669 | -0.029589
0 | -2.98e-05 | -0.025778
0.01 | 0.0008716 | -0.023123
0.02 | 0.0017722 | -0.019951
0.03 | 0.0028417 | -0.017316
0.04 | 0.0039146 | -0.01424
0.05 | 0.0052314 | -0.01127
0.06 | 0.006583 | -0.007768
0.07 | 0.008121 | -0.0036673
0.08 | 0.009864 | 0.0009184
0.09 | 0.011997 | 0.006534
0.1 | 0.014283 | 0.013705
0.11 | 0.016835 | 0.022693
0.12 | 0.01968 | 0.034006
0.13 | 0.02323 | 0.048717
0.14 | 0.02692 | 0.06695
0.15 | 0.031053 | 0.09037
0.16 | 0.035797 | 0.12024
0.17 | 0.041613 | 0.1569
0.18 | 0.047771 | 0.2034
0.19 | 0.055006 | 0.26165
0.2 | 0.06197 | 0.33186
0.21 | 0.07159 | 0.41951
0.22 | 0.08179 | 0.52526
0.23 | 0.09373 | 0.6517
0.24 | 0.10738 | 0.811
0.25 | 0.12235 | 1.0023
0.26 | 0.13948 | 1.2388
0.27 | 0.15911 | 1.5208
0.28 | 0.18097 | 1.8616
0.29 | 0.20572 | 2.2636
0.3 | 0.23442 | 2.7613
0.31 | 0.26633 | 3.3626
0.32 | 0.30244 | 4.0594
0.33 | 0.34383 | 4.9242
0.34 | 0.38985 | 5.913
0.35 | 0.44194 | 7.121
0.36 | 0.50307 | 8.592
0.37 | 0.5674 | 10.384
0.38 | 0.6492 | 12.524
0.39 | 0.7382 | 15.058
0.4 | 0.8453 | 18.122
0.41 | 0.9666 | 21.826
0.42 | 1.1108 | 26.335
0.43 | 1.2741 | 31.668
0.44 | 1.4687 | 38.179
0.45 | 1.7031 | 45.937
0.46 | 1.9728 | 55.273
0.47 | 2.306 | 66.42
0.48 | 2.6968 | 80.07
0.49 | 3.1675 | 95.98
0.5 | 3.7401 | 115.36