## Diode Characteristic (uA-mm)
VGS (V) | VDS = 0.000 V | VDS = 0.500 V
-1.25 | -4.3678 | -12.516
-1.24 | -4.2001 | -12.084
-1.23 | -4.0524 | -11.654
-1.22 | -3.9108 | -11.211
-1.21 | -3.7772 | -10.862
-1.2 | -3.6543 | -10.543
-1.19 | -3.5083 | -10.238
-1.18 | -3.3702 | -9.855
-1.17 | -3.2547 | -9.546
-1.16 | -3.1204 | -9.291
-1.15 | -3.0142 | -8.979
-1.14 | -2.8994 | -8.616
-1.13 | -2.7864 | -8.379
-1.12 | -2.6737 | -8.112
-1.11 | -2.5945 | -7.806
-1.1 | -2.4845 | -7.558
-1.09 | -2.3848 | -7.273
-1.08 | -2.2903 | -7.05
-1.07 | -2.2148 | -6.814
-1.06 | -2.1301 | -6.627
-1.05 | -2.0455 | -6.39
-1.04 | -1.9581 | -6.148
-1.03 | -1.8896 | -5.948
-1.02 | -1.8211 | -5.739
-1.01 | -1.733 | -5.566
-1 | -1.6671 | -5.356
-0.99 | -1.6009 | -5.194
-0.98 | -1.5409 | -5.002
-0.97 | -1.478 | -4.8448
-0.96 | -1.432 | -4.6786
-0.95 | -1.3629 | -4.4903
-0.94 | -1.3115 | -4.3573
-0.93 | -1.2586 | -4.2153
-0.92 | -1.2083 | -4.0599
-0.91 | -1.16 | -3.9138
-0.9 | -1.1067 | -3.78
-0.89 | -1.0603 | -3.6298
-0.88 | -1.0139 | -3.5147
-0.87 | -0.9723 | -3.3834
-0.86 | -0.9348 | -3.2649
-0.85 | -0.8978 | -3.1558
-0.84 | -0.8564 | -3.0292
-0.83 | -0.8163 | -2.9226
-0.82 | -0.7802 | -2.8095
-0.81 | -0.7485 | -2.7074
-0.8 | -0.7159 | -2.6047
-0.79 | -0.6871 | -2.5116
-0.78 | -0.6577 | -2.424
-0.77 | -0.6281 | -2.3226
-0.76 | -0.5999 | -2.2396
-0.75 | -0.5728 | -2.1523
-0.74 | -0.5467 | -2.0791
-0.73 | -0.5221 | -1.9857
-0.72 | -0.50352 | -1.9213
-0.71 | -0.47828 | -1.8365
-0.7 | -0.45638 | -1.7712
-0.69 | -0.43717 | -1.7081
-0.68 | -0.41288 | -1.643
-0.67 | -0.39699 | -1.5769
-0.66 | -0.37857 | -1.5109
-0.65 | -0.35962 | -1.4618
-0.64 | -0.34217 | -1.4003
-0.63 | -0.32406 | -1.3443
-0.62 | -0.30944 | -1.2816
-0.61 | -0.29728 | -1.2341
-0.6 | -0.27998 | -1.1828
-0.59 | -0.26678 | -1.1389
-0.58 | -0.25215 | -1.0899
-0.57 | -0.24104 | -1.0435
-0.56 | -0.22709 | -1.0072
-0.55 | -0.21549 | -0.9721
-0.54 | -0.20436 | -0.9239
-0.53 | -0.19424 | -0.8861
-0.52 | -0.18412 | -0.8506
-0.51 | -0.17368 | -0.8159
-0.5 | -0.1642 | -0.7747
-0.49 | -0.15548 | -0.7444
-0.48 | -0.1455 | -0.7124
-0.47 | -0.13771 | -0.6864
-0.46 | -0.13075 | -0.6544
-0.45 | -0.12311 | -0.6257
-0.44 | -0.11695 | -0.6007
-0.43 | -0.11022 | -0.5754
-0.42 | -0.10376 | -0.5499
-0.41 | -0.09814 | -0.5259
-0.4 | -0.09159 | -0.5038
-0.39 | -0.08624 | -0.48488
-0.38 | -0.08113 | -0.46091
-0.37 | -0.07554 | -0.44085
-0.36 | -0.07142 | -0.4202
-0.35 | -0.06695 | -0.39792
-0.34 | -0.0624 | -0.38116
-0.33 | -0.05817 | -0.36356
-0.32 | -0.05388 | -0.34522
-0.31 | -0.05071 | -0.33131
-0.3 | -0.047705 | -0.31487
-0.29 | -0.044837 | -0.29812
-0.28 | -0.041932 | -0.28276
-0.27 | -0.038425 | -0.26941
-0.26 | -0.035832 | -0.25327
-0.25 | -0.033223 | -0.23965
-0.24 | -0.030874 | -0.22559
-0.23 | -0.02857 | -0.21316
-0.22 | -0.026418 | -0.19884
-0.21 | -0.02434 | -0.18829
-0.2 | -0.022323 | -0.17567
-0.19 | -0.020529 | -0.16506
-0.18 | -0.018712 | -0.15428
-0.17 | -0.017229 | -0.14258
-0.16 | -0.015689 | -0.13309
-0.15 | -0.014253 | -0.12291
-0.14 | -0.012951 | -0.11354
-0.13 | -0.011747 | -0.10493
-0.12 | -0.010563 | -0.09732
-0.11 | -0.009504 | -0.08932
-0.1 | -0.008496 | -0.08152
-0.09 | -0.007489 | -0.07457
-0.08 | -0.006525 | -0.06767
-0.07 | -0.005696 | -0.06175
-0.06 | -0.0049035 | -0.05557
-0.05 | -0.0041258 | -0.05088
-0.04 | -0.0032857 | -0.046005
-0.03 | -0.0025394 | -0.041804
-0.02 | -0.0016995 | -0.03781
-0.01 | -0.0009 | -0.033394
0 | -2.51e-05 | -0.029516
0.01 | 0.000957 | -0.025978
0.02 | 0.0018871 | -0.022719
0.03 | 0.0030477 | -0.019339
0.04 | 0.0041966 | -0.015904
0.05 | 0.00558 | -0.012437
0.06 | 0.007071 | -0.008791
0.07 | 0.008759 | -0.0043868
0.08 | 0.010602 | 0.0005726
0.09 | 0.012771 | 0.006714
0.1 | 0.015394 | 0.014328
0.11 | 0.018107 | 0.023819
0.12 | 0.021157 | 0.035949
0.13 | 0.024817 | 0.051168
0.14 | 0.029009 | 0.07098
0.15 | 0.033806 | 0.0953
0.16 | 0.03898 | 0.12661
0.17 | 0.045035 | 0.1649
0.18 | 0.051921 | 0.21396
0.19 | 0.05892 | 0.27483
0.2 | 0.06749 | 0.34798
0.21 | 0.07793 | 0.44063
0.22 | 0.08955 | 0.55216
0.23 | 0.10195 | 0.6829
0.24 | 0.11673 | 0.8485
0.25 | 0.13306 | 1.0507
0.26 | 0.15163 | 1.2935
0.27 | 0.17302 | 1.5836
0.28 | 0.19611 | 1.9389
0.29 | 0.22326 | 2.3546
0.3 | 0.25367 | 2.8733
0.31 | 0.28807 | 3.4812
0.32 | 0.32628 | 4.2067
0.33 | 0.36968 | 5.0984
0.34 | 0.41903 | 6.098
0.35 | 0.47624 | 7.363
0.36 | 0.53796 | 8.873
0.37 | 0.5979 | 10.715
0.38 | 0.6789 | 12.888
0.39 | 0.7725 | 15.471
0.4 | 0.8791 | 18.627
0.41 | 1.0058 | 22.398
0.42 | 1.1458 | 27.003
0.43 | 1.316 | 32.46
0.44 | 1.5143 | 39.054
0.45 | 1.7443 | 46.946
0.46 | 2.0263 | 56.588
0.47 | 2.3576 | 67.95
0.48 | 2.7559 | 81.55
0.49 | 3.2265 | 98.24
0.5 | 3.8105 | 117.58