## Diode Characteristic (uA-mm)
VGS (V) | VDS = 0.000 V | VDS = 0.500 V
-1.25 | -3.8775 | -10.786
-1.24 | -3.7412 | -10.383
-1.23 | -3.5941 | -10.142
-1.22 | -3.4352 | -9.741
-1.21 | -3.3213 | -9.448
-1.2 | -3.2017 | -9.167
-1.19 | -3.0815 | -8.837
-1.18 | -2.9711 | -8.558
-1.17 | -2.856 | -8.251
-1.16 | -2.7515 | -8.001
-1.15 | -2.651 | -7.748
-1.14 | -2.5525 | -7.486
-1.13 | -2.4623 | -7.247
-1.12 | -2.3678 | -6.988
-1.11 | -2.2754 | -6.771
-1.1 | -2.2007 | -6.551
-1.09 | -2.1131 | -6.329
-1.08 | -2.0339 | -6.117
-1.07 | -1.9581 | -5.904
-1.06 | -1.8872 | -5.702
-1.05 | -1.8164 | -5.524
-1.04 | -1.7454 | -5.321
-1.03 | -1.6677 | -5.191
-1.02 | -1.6064 | -4.9895
-1.01 | -1.5476 | -4.8094
-1 | -1.4869 | -4.6356
-0.99 | -1.4406 | -4.4772
-0.98 | -1.3811 | -4.3296
-0.97 | -1.3218 | -4.1712
-0.96 | -1.2648 | -4.0409
-0.95 | -1.215 | -3.8831
-0.94 | -1.1695 | -3.7417
-0.93 | -1.1231 | -3.6352
-0.92 | -1.081 | -3.5063
-0.91 | -1.0364 | -3.3883
-0.9 | -0.9966 | -3.2607
-0.89 | -0.9567 | -3.1315
-0.88 | -0.918 | -3.0215
-0.87 | -0.8775 | -2.923
-0.86 | -0.8436 | -2.8213
-0.85 | -0.8064 | -2.7091
-0.84 | -0.7703 | -2.6013
-0.83 | -0.7368 | -2.5174
-0.82 | -0.7083 | -2.43
-0.81 | -0.6806 | -2.3409
-0.8 | -0.648 | -2.2599
-0.79 | -0.6222 | -2.1685
-0.78 | -0.5967 | -2.0819
-0.77 | -0.5684 | -2.0015
-0.76 | -0.5422 | -1.929
-0.75 | -0.5208 | -1.8634
-0.74 | -0.50053 | -1.8084
-0.73 | -0.47681 | -1.7329
-0.72 | -0.45614 | -1.6689
-0.71 | -0.4355 | -1.6013
-0.7 | -0.41487 | -1.5382
-0.69 | -0.39549 | -1.4774
-0.68 | -0.37774 | -1.4266
-0.67 | -0.36116 | -1.3563
-0.66 | -0.34484 | -1.3055
-0.65 | -0.32723 | -1.2593
-0.64 | -0.31032 | -1.2077
-0.63 | -0.29713 | -1.1589
-0.62 | -0.28348 | -1.1153
-0.61 | -0.26898 | -1.0686
-0.6 | -0.2559 | -1.0267
-0.59 | -0.24302 | -0.9893
-0.58 | -0.23191 | -0.9464
-0.57 | -0.21912 | -0.9104
-0.56 | -0.20742 | -0.872
-0.55 | -0.19825 | -0.8374
-0.54 | -0.18796 | -0.8001
-0.53 | -0.17895 | -0.7702
-0.52 | -0.1696 | -0.7362
-0.51 | -0.16003 | -0.7116
-0.5 | -0.15128 | -0.6784
-0.49 | -0.14385 | -0.6524
-0.48 | -0.13533 | -0.6201
-0.47 | -0.12775 | -0.5925
-0.46 | -0.1209 | -0.5684
-0.45 | -0.11391 | -0.5443
-0.44 | -0.10804 | -0.5222
-0.43 | -0.10208 | -0.50352
-0.42 | -0.09602 | -0.48584
-0.41 | -0.09088 | -0.46151
-0.4 | -0.08488 | -0.43954
-0.39 | -0.07998 | -0.42055
-0.38 | -0.07556 | -0.40085
-0.37 | -0.07083 | -0.38461
-0.36 | -0.06643 | -0.36791
-0.35 | -0.06187 | -0.35194
-0.34 | -0.05794 | -0.33499
-0.33 | -0.05461 | -0.31989
-0.32 | -0.05086 | -0.3024
-0.31 | -0.047907 | -0.29021
-0.3 | -0.044963 | -0.27625
-0.29 | -0.041835 | -0.26057
-0.28 | -0.038918 | -0.24717
-0.27 | -0.036332 | -0.23575
-0.26 | -0.033739 | -0.22326
-0.25 | -0.031186 | -0.2103
-0.24 | -0.028881 | -0.1978
-0.23 | -0.026958 | -0.1868
-0.22 | -0.024817 | -0.17657
-0.21 | -0.022799 | -0.164
-0.2 | -0.021044 | -0.15259
-0.19 | -0.019347 | -0.14369
-0.18 | -0.017763 | -0.1336
-0.17 | -0.01628 | -0.12422
-0.16 | -0.01491 | -0.11611
-0.15 | -0.013545 | -0.10619
-0.14 | -0.012296 | -0.09854
-0.13 | -0.011111 | -0.09042
-0.12 | -0.010062 | -0.08498
-0.11 | -0.009028 | -0.07673
-0.1 | -0.008023 | -0.07035
-0.09 | -0.007105 | -0.06453
-0.08 | -0.006286 | -0.05942
-0.07 | -0.005443 | -0.05415
-0.06 | -0.0046938 | -0.048941
-0.05 | -0.0039039 | -0.044555
-0.04 | -0.0031648 | -0.040273
-0.03 | -0.0023927 | -0.036385
-0.02 | -0.0016444 | -0.032456
-0.01 | -0.0008298 | -0.029477
0 | 2.57e-05 | -0.026099
0.01 | 0.0008566 | -0.023159
0.02 | 0.0018504 | -0.020181
0.03 | 0.0028494 | -0.01719
0.04 | 0.004039 | -0.014163
0.05 | 0.0052929 | -0.011105
0.06 | 0.006667 | -0.007633
0.07 | 0.008286 | -0.0034467
0.08 | 0.010275 | 0.001412
0.09 | 0.012279 | 0.007213
0.1 | 0.014565 | 0.014386
0.11 | 0.017171 | 0.023829
0.12 | 0.020386 | 0.03563
0.13 | 0.023779 | 0.050642
0.14 | 0.027561 | 0.06907
0.15 | 0.031946 | 0.09374
0.16 | 0.037076 | 0.124
0.17 | 0.042782 | 0.16232
0.18 | 0.049043 | 0.2101
0.19 | 0.056314 | 0.26805
0.2 | 0.06418 | 0.34157
0.21 | 0.07343 | 0.43158
0.22 | 0.08452 | 0.54074
0.23 | 0.09608 | 0.6668
0.24 | 0.11043 | 0.8272
0.25 | 0.12639 | 1.028
0.26 | 0.1438 | 1.2612
0.27 | 0.16361 | 1.5485
0.28 | 0.18512 | 1.8878
0.29 | 0.21077 | 2.2992
0.3 | 0.24007 | 2.8016
0.31 | 0.27202 | 3.3889
0.32 | 0.30823 | 4.1122
0.33 | 0.3491 | 4.9751
0.34 | 0.39597 | 5.961
0.35 | 0.44828 | 7.189
0.36 | 0.50873 | 8.676
0.37 | 0.5677 | 10.47
0.38 | 0.6459 | 12.575
0.39 | 0.7334 | 15.128
0.4 | 0.8395 | 18.189
0.41 | 0.9615 | 21.897
0.42 | 1.0947 | 26.376
0.43 | 1.2573 | 31.733
0.44 | 1.4472 | 38.148
0.45 | 1.6713 | 45.842
0.46 | 1.9364 | 55.342
0.47 | 2.2529 | 66.34
0.48 | 2.6292 | 79.59
0.49 | 3.0777 | 95.82
0.5 | 3.629 | 114.94