## Diode Characteristic (uA-mm)
VGS (V) | VDS = 0.000 V | VDS = 0.500 V
-1.25 | -3.0693 | -8.124
-1.24 | -2.9507 | -7.822
-1.23 | -2.8321 | -7.611
-1.22 | -2.7346 | -7.347
-1.21 | -2.6376 | -7.126
-1.2 | -2.5381 | -6.906
-1.19 | -2.4558 | -6.702
-1.18 | -2.3664 | -6.474
-1.17 | -2.2672 | -6.287
-1.16 | -2.1883 | -6.059
-1.15 | -2.1031 | -5.866
-1.14 | -2.0374 | -5.681
-1.13 | -1.9655 | -5.478
-1.12 | -1.887 | -5.297
-1.11 | -1.8161 | -5.128
-1.1 | -1.7479 | -4.9565
-1.09 | -1.6885 | -4.8204
-1.08 | -1.6293 | -4.6487
-1.07 | -1.562 | -4.472
-1.06 | -1.5108 | -4.3367
-1.05 | -1.4531 | -4.2052
-1.04 | -1.3881 | -4.065
-1.03 | -1.3427 | -3.9154
-1.02 | -1.2875 | -3.7912
-1.01 | -1.2453 | -3.6564
-1 | -1.1988 | -3.5368
-0.99 | -1.1525 | -3.4126
-0.98 | -1.1116 | -3.3106
-0.97 | -1.0656 | -3.1749
-0.96 | -1.0234 | -3.059
-0.95 | -0.9805 | -2.9647
-0.94 | -0.9467 | -2.8637
-0.93 | -0.9069 | -2.7701
-0.92 | -0.8726 | -2.6622
-0.91 | -0.8417 | -2.5811
-0.9 | -0.8068 | -2.4727
-0.89 | -0.7709 | -2.3757
-0.88 | -0.7398 | -2.2973
-0.87 | -0.7091 | -2.2359
-0.86 | -0.6804 | -2.1465
-0.85 | -0.6527 | -2.0821
-0.84 | -0.6267 | -2.0061
-0.83 | -0.6014 | -1.9385
-0.82 | -0.577 | -1.8636
-0.81 | -0.5517 | -1.7935
-0.8 | -0.5304 | -1.7341
-0.79 | -0.5081 | -1.6553
-0.78 | -0.48888 | -1.6019
-0.77 | -0.46706 | -1.5389
-0.76 | -0.44664 | -1.4862
-0.75 | -0.42633 | -1.431
-0.74 | -0.41037 | -1.3666
-0.73 | -0.39053 | -1.3128
-0.72 | -0.37339 | -1.2668
-0.71 | -0.35709 | -1.2255
-0.7 | -0.34017 | -1.1838
-0.69 | -0.32745 | -1.1391
-0.68 | -0.3113 | -1.0941
-0.67 | -0.29822 | -1.0528
-0.66 | -0.28469 | -1.0105
-0.65 | -0.26955 | -0.9696
-0.64 | -0.25806 | -0.9331
-0.63 | -0.24621 | -0.8988
-0.62 | -0.23568 | -0.8627
-0.61 | -0.22233 | -0.829
-0.6 | -0.21265 | -0.8014
-0.59 | -0.20207 | -0.7684
-0.58 | -0.19346 | -0.7345
-0.57 | -0.18397 | -0.706
-0.56 | -0.17431 | -0.6777
-0.55 | -0.16645 | -0.6485
-0.54 | -0.15875 | -0.6234
-0.53 | -0.14902 | -0.601
-0.52 | -0.14253 | -0.5743
-0.51 | -0.13527 | -0.5513
-0.5 | -0.12788 | -0.5254
-0.49 | -0.12017 | -0.5083
-0.48 | -0.11407 | -0.48929
-0.47 | -0.10714 | -0.46582
-0.46 | -0.10259 | -0.45037
-0.45 | -0.09702 | -0.431
-0.44 | -0.09138 | -0.41074
-0.43 | -0.08628 | -0.3945
-0.42 | -0.0811 | -0.37824
-0.41 | -0.07687 | -0.35964
-0.4 | -0.07189 | -0.34555
-0.39 | -0.06793 | -0.3294
-0.38 | -0.06391 | -0.31501
-0.37 | -0.05987 | -0.30241
-0.36 | -0.05642 | -0.2886
-0.35 | -0.05312 | -0.27452
-0.34 | -0.050589 | -0.26126
-0.33 | -0.047048 | -0.25092
-0.32 | -0.044162 | -0.23858
-0.31 | -0.041239 | -0.22696
-0.3 | -0.038888 | -0.21703
-0.29 | -0.036309 | -0.20416
-0.28 | -0.033786 | -0.19349
-0.27 | -0.031467 | -0.18373
-0.26 | -0.029354 | -0.17382
-0.25 | -0.027212 | -0.16462
-0.24 | -0.025247 | -0.15449
-0.23 | -0.023488 | -0.1446
-0.22 | -0.021857 | -0.13688
-0.21 | -0.020155 | -0.12729
-0.2 | -0.018645 | -0.11961
-0.19 | -0.017088 | -0.11215
-0.18 | -0.015782 | -0.10408
-0.17 | -0.014388 | -0.09731
-0.16 | -0.013215 | -0.09122
-0.15 | -0.012062 | -0.08388
-0.14 | -0.010993 | -0.07737
-0.13 | -0.009886 | -0.07148
-0.12 | -0.008994 | -0.06601
-0.11 | -0.008106 | -0.06123
-0.1 | -0.007265 | -0.05652
-0.09 | -0.006419 | -0.05172
-0.08 | -0.005684 | -0.04706
-0.07 | -0.0049558 | -0.043376
-0.06 | -0.0042541 | -0.03987
-0.05 | -0.0035637 | -0.03634
-0.04 | -0.0028857 | -0.032834
-0.03 | -0.0021865 | -0.02988
-0.02 | -0.0015251 | -0.02715
-0.01 | -0.0007765 | -0.024693
0 | -3.9e-06 | -0.021376
0.01 | 0.0007816 | -0.019372
0.02 | 0.0016793 | -0.017098
0.03 | 0.0026082 | -0.014484
0.04 | 0.0037102 | -0.012039
0.05 | 0.0048177 | -0.009353
0.06 | 0.006019 | -0.006487
0.07 | 0.007668 | -0.0028365
0.08 | 0.009295 | 0.0013913
0.09 | 0.011069 | 0.006753
0.1 | 0.01311 | 0.01335
0.11 | 0.015692 | 0.022115
0.12 | 0.01827 | 0.032975
0.13 | 0.021238 | 0.047139
0.14 | 0.024552 | 0.06436
0.15 | 0.028687 | 0.08728
0.16 | 0.033128 | 0.11587
0.17 | 0.03802 | 0.15243
0.18 | 0.043867 | 0.19753
0.19 | 0.050478 | 0.25337
0.2 | 0.05714 | 0.32324
0.21 | 0.06537 | 0.40834
0.22 | 0.07518 | 0.51305
0.23 | 0.08622 | 0.6358
0.24 | 0.09849 | 0.7889
0.25 | 0.11256 | 0.9794
0.26 | 0.12836 | 1.2078
0.27 | 0.14653 | 1.4822
0.28 | 0.16676 | 1.8103
0.29 | 0.18927 | 2.21
0.3 | 0.21627 | 2.6951
0.31 | 0.24568 | 3.2622
0.32 | 0.27912 | 3.9607
0.33 | 0.31738 | 4.7981
0.34 | 0.36019 | 5.784
0.35 | 0.40967 | 6.981
0.36 | 0.46448 | 8.424
0.37 | 0.52949 | 10.165
0.38 | 0.5943 | 12.216
0.39 | 0.6774 | 14.724
0.4 | 0.7761 | 17.711
0.41 | 0.8895 | 21.332
0.42 | 1.0232 | 25.668
0.43 | 1.1749 | 30.921
0.44 | 1.3547 | 37.188
0.45 | 1.5715 | 44.764
0.46 | 1.8236 | 53.872
0.47 | 2.138 | 64.76
0.48 | 2.4986 | 77.76
0.49 | 2.9397 | 93.43
0.5 | 3.4644 | 112.11