## Diode Characteristic (uA-mm)
VGS (V) | VDS = 0.000 V | VDS = 0.500 V
-1.25 | -2.7929 | -7.563
-1.24 | -2.6971 | -7.333
-1.23 | -2.5996 | -7.09
-1.22 | -2.4879 | -6.856
-1.21 | -2.41 | -6.648
-1.2 | -2.3273 | -6.424
-1.19 | -2.2286 | -6.172
-1.18 | -2.1501 | -6.013
-1.17 | -2.0751 | -5.813
-1.16 | -2.0026 | -5.644
-1.15 | -1.9263 | -5.461
-1.14 | -1.856 | -5.252
-1.13 | -1.7811 | -5.086
-1.12 | -1.7124 | -4.9284
-1.11 | -1.6484 | -4.7596
-1.1 | -1.5949 | -4.6137
-1.09 | -1.5295 | -4.4706
-1.08 | -1.4781 | -4.3152
-1.07 | -1.4212 | -4.1611
-1.06 | -1.3738 | -4.0292
-1.05 | -1.3179 | -3.8868
-1.04 | -1.2689 | -3.755
-1.03 | -1.2291 | -3.631
-1.02 | -1.1789 | -3.5039
-1.01 | -1.1325 | -3.3901
-1 | -1.0894 | -3.277
-0.99 | -1.0511 | -3.1689
-0.98 | -1.0032 | -3.0483
-0.97 | -0.9671 | -2.9296
-0.96 | -0.9278 | -2.8447
-0.95 | -0.8934 | -2.7503
-0.94 | -0.8555 | -2.654
-0.93 | -0.8191 | -2.5532
-0.92 | -0.793 | -2.4769
-0.91 | -0.7608 | -2.396
-0.9 | -0.7336 | -2.3166
-0.89 | -0.7035 | -2.2348
-0.88 | -0.6723 | -2.1453
-0.87 | -0.6472 | -2.0644
-0.86 | -0.623 | -1.9905
-0.85 | -0.5998 | -1.9176
-0.84 | -0.5715 | -1.8558
-0.83 | -0.5508 | -1.7898
-0.82 | -0.5281 | -1.7279
-0.81 | -0.5051 | -1.6653
-0.8 | -0.48523 | -1.6045
-0.79 | -0.4682 | -1.5437
-0.78 | -0.44756 | -1.4873
-0.77 | -0.42695 | -1.4331
-0.76 | -0.40988 | -1.3867
-0.75 | -0.39093 | -1.3316
-0.74 | -0.37398 | -1.2804
-0.73 | -0.35767 | -1.2321
-0.72 | -0.3407 | -1.183
-0.71 | -0.32433 | -1.1425
-0.7 | -0.31208 | -1.0984
-0.69 | -0.29855 | -1.0575
-0.68 | -0.28456 | -1.0119
-0.67 | -0.27093 | -0.9764
-0.66 | -0.259 | -0.941
-0.65 | -0.24658 | -0.9022
-0.64 | -0.23512 | -0.8677
-0.63 | -0.2251 | -0.8363
-0.62 | -0.21379 | -0.8024
-0.61 | -0.20591 | -0.7704
-0.6 | -0.19361 | -0.743
-0.59 | -0.18469 | -0.7145
-0.58 | -0.17628 | -0.6818
-0.57 | -0.16661 | -0.6597
-0.56 | -0.15871 | -0.6312
-0.55 | -0.15088 | -0.6061
-0.54 | -0.14404 | -0.5825
-0.53 | -0.13649 | -0.559
-0.52 | -0.12945 | -0.539
-0.51 | -0.12343 | -0.5194
-0.5 | -0.11688 | -0.49567
-0.49 | -0.11088 | -0.47489
-0.48 | -0.1055 | -0.4538
-0.47 | -0.09972 | -0.43983
-0.46 | -0.09429 | -0.4204
-0.45 | -0.08983 | -0.40397
-0.44 | -0.08475 | -0.38509
-0.43 | -0.08004 | -0.36897
-0.42 | -0.07524 | -0.35281
-0.41 | -0.07088 | -0.33772
-0.4 | -0.06662 | -0.32518
-0.39 | -0.06303 | -0.31024
-0.38 | -0.05968 | -0.29768
-0.37 | -0.05554 | -0.28264
-0.36 | -0.05231 | -0.27181
-0.35 | -0.04958 | -0.25943
-0.34 | -0.046843 | -0.24753
-0.33 | -0.043883 | -0.23608
-0.32 | -0.040964 | -0.22608
-0.31 | -0.038437 | -0.21328
-0.3 | -0.036067 | -0.20398
-0.29 | -0.033899 | -0.19318
-0.28 | -0.031427 | -0.18296
-0.27 | -0.029336 | -0.17391
-0.26 | -0.027401 | -0.16469
-0.25 | -0.025488 | -0.15706
-0.24 | -0.023625 | -0.14655
-0.23 | -0.022021 | -0.13832
-0.22 | -0.020278 | -0.1303
-0.21 | -0.018924 | -0.12212
-0.2 | -0.017421 | -0.11319
-0.19 | -0.01608 | -0.10559
-0.18 | -0.014757 | -0.09797
-0.17 | -0.013642 | -0.09208
-0.16 | -0.012419 | -0.08575
-0.15 | -0.011344 | -0.08007
-0.14 | -0.010315 | -0.07343
-0.13 | -0.009356 | -0.06851
-0.12 | -0.008466 | -0.06279
-0.11 | -0.007635 | -0.05823
-0.1 | -0.006822 | -0.05329
-0.09 | -0.00607 | -0.049099
-0.08 | -0.005358 | -0.045515
-0.07 | -0.0046819 | -0.041343
-0.06 | -0.0040246 | -0.038018
-0.05 | -0.0033623 | -0.034829
-0.04 | -0.002729 | -0.031899
-0.03 | -0.0020617 | -0.028895
-0.02 | -0.0014354 | -0.026302
-0.01 | -0.0007137 | -0.023791
0 | 1.86e-05 | -0.021206
0.01 | 0.0007437 | -0.019075
0.02 | 0.0015985 | -0.016743
0.03 | 0.0025048 | -0.014557
0.04 | 0.0035104 | -0.01202
0.05 | 0.0046403 | -0.009455
0.06 | 0.005829 | -0.006455
0.07 | 0.007239 | -0.002901
0.08 | 0.009004 | 0.0013261
0.09 | 0.010755 | 0.006589
0.1 | 0.012734 | 0.013283
0.11 | 0.014895 | 0.021867
0.12 | 0.017759 | 0.032968
0.13 | 0.020638 | 0.047137
0.14 | 0.023861 | 0.06469
0.15 | 0.027527 | 0.08757
0.16 | 0.032136 | 0.11673
0.17 | 0.037026 | 0.1532
0.18 | 0.042449 | 0.19789
0.19 | 0.048527 | 0.25443
0.2 | 0.056188 | 0.32439
0.21 | 0.06344 | 0.41057
0.22 | 0.07256 | 0.51618
0.23 | 0.08338 | 0.6367
0.24 | 0.09573 | 0.7924
0.25 | 0.10903 | 0.985
0.26 | 0.12454 | 1.2151
0.27 | 0.14184 | 1.4868
0.28 | 0.1617 | 1.8207
0.29 | 0.18422 | 2.2258
0.3 | 0.20948 | 2.7013
0.31 | 0.23869 | 3.2885
0.32 | 0.27064 | 3.9817
0.33 | 0.30901 | 4.8233
0.34 | 0.35146 | 5.801
0.35 | 0.39876 | 6.998
0.36 | 0.4542 | 8.457
0.37 | 0.51653 | 10.196
0.38 | 0.5824 | 12.303
0.39 | 0.6673 | 14.798
0.4 | 0.7618 | 17.821
0.41 | 0.8729 | 21.383
0.42 | 1.0056 | 25.778
0.43 | 1.1583 | 31.021
0.44 | 1.3346 | 37.339
0.45 | 1.5503 | 44.925
0.46 | 1.8067 | 54.117
0.47 | 2.1044 | 64.75
0.48 | 2.4691 | 77.93
0.49 | 2.9107 | 93.66
0.5 | 3.4419 | 112.37