## Diode Characteristic (uA-mm)
VGS (V) | VDS = 0.000 V | VDS = 0.500 V
-1.25 | -2.7683 | -7.74
-1.24 | -2.6711 | -7.478
-1.23 | -2.5634 | -7.26
-1.22 | -2.477 | -7.05
-1.21 | -2.3904 | -6.795
-1.2 | -2.2928 | -6.591
-1.19 | -2.2078 | -6.359
-1.18 | -2.1479 | -6.188
-1.17 | -2.0683 | -5.991
-1.16 | -2.0111 | -5.817
-1.15 | -1.9191 | -5.612
-1.14 | -1.844 | -5.429
-1.13 | -1.7773 | -5.264
-1.12 | -1.7127 | -5.083
-1.11 | -1.6519 | -4.9251
-1.1 | -1.5891 | -4.7477
-1.09 | -1.5319 | -4.6023
-1.08 | -1.4734 | -4.4427
-1.07 | -1.42 | -4.3185
-1.06 | -1.3709 | -4.1591
-1.05 | -1.3174 | -4.0208
-1.04 | -1.2688 | -3.8868
-1.03 | -1.22 | -3.7375
-1.02 | -1.1776 | -3.647
-1.01 | -1.1343 | -3.5211
-1 | -1.0871 | -3.4053
-0.99 | -1.0493 | -3.2819
-0.98 | -1.0036 | -3.1783
-0.97 | -0.9724 | -3.0727
-0.96 | -0.937 | -2.9742
-0.95 | -0.8998 | -2.8666
-0.94 | -0.8611 | -2.7581
-0.93 | -0.8296 | -2.675
-0.92 | -0.7957 | -2.562
-0.91 | -0.7678 | -2.4777
-0.9 | -0.7332 | -2.3935
-0.89 | -0.7087 | -2.3124
-0.88 | -0.679 | -2.2368
-0.87 | -0.6486 | -2.1593
-0.86 | -0.6216 | -2.0696
-0.85 | -0.6011 | -2.0039
-0.84 | -0.5736 | -1.9374
-0.83 | -0.5514 | -1.8792
-0.82 | -0.5266 | -1.7917
-0.81 | -0.5075 | -1.7399
-0.8 | -0.48389 | -1.6768
-0.79 | -0.4616 | -1.6197
-0.78 | -0.44391 | -1.5615
-0.77 | -0.42499 | -1.5107
-0.76 | -0.40724 | -1.453
-0.75 | -0.38704 | -1.4015
-0.74 | -0.37176 | -1.3469
-0.73 | -0.35801 | -1.2992
-0.72 | -0.34295 | -1.2466
-0.71 | -0.32707 | -1.1953
-0.7 | -0.3124 | -1.1514
-0.69 | -0.29856 | -1.1149
-0.68 | -0.28677 | -1.0687
-0.67 | -0.2728 | -1.0387
-0.66 | -0.26114 | -0.9911
-0.65 | -0.24837 | -0.9515
-0.64 | -0.23684 | -0.919
-0.63 | -0.22479 | -0.8851
-0.62 | -0.21484 | -0.8528
-0.61 | -0.20414 | -0.8181
-0.6 | -0.19507 | -0.786
-0.59 | -0.18614 | -0.7543
-0.58 | -0.1772 | -0.7246
-0.57 | -0.16919 | -0.6991
-0.56 | -0.16091 | -0.6675
-0.55 | -0.15284 | -0.6452
-0.54 | -0.14496 | -0.6188
-0.53 | -0.13746 | -0.591
-0.52 | -0.13095 | -0.5678
-0.51 | -0.12381 | -0.5465
-0.5 | -0.11772 | -0.524
-0.49 | -0.11181 | -0.5019
-0.48 | -0.10567 | -0.48163
-0.47 | -0.09999 | -0.46281
-0.46 | -0.09422 | -0.44576
-0.45 | -0.08933 | -0.42973
-0.44 | -0.08436 | -0.40884
-0.43 | -0.08026 | -0.39091
-0.42 | -0.07514 | -0.37606
-0.41 | -0.07137 | -0.35881
-0.4 | -0.06691 | -0.34523
-0.39 | -0.06322 | -0.33035
-0.38 | -0.05963 | -0.31263
-0.37 | -0.05625 | -0.29888
-0.36 | -0.05281 | -0.28776
-0.35 | -0.049909 | -0.27537
-0.34 | -0.046948 | -0.26188
-0.33 | -0.04404 | -0.25012
-0.32 | -0.041275 | -0.23827
-0.31 | -0.03874 | -0.22592
-0.3 | -0.03631 | -0.21672
-0.29 | -0.033904 | -0.20408
-0.28 | -0.031733 | -0.19476
-0.27 | -0.029534 | -0.185
-0.26 | -0.027531 | -0.17352
-0.25 | -0.02565 | -0.16391
-0.24 | -0.023891 | -0.15301
-0.23 | -0.022107 | -0.14468
-0.22 | -0.020541 | -0.13659
-0.21 | -0.018976 | -0.12723
-0.2 | -0.017466 | -0.11976
-0.19 | -0.01606 | -0.11115
-0.18 | -0.014805 | -0.10323
-0.17 | -0.013639 | -0.09663
-0.16 | -0.012388 | -0.08875
-0.15 | -0.011337 | -0.08282
-0.14 | -0.010321 | -0.07633
-0.13 | -0.009414 | -0.07087
-0.12 | -0.008412 | -0.06494
-0.11 | -0.007597 | -0.05939
-0.1 | -0.006794 | -0.05486
-0.09 | -0.00611 | -0.050283
-0.08 | -0.0053 | -0.045985
-0.07 | -0.0046551 | -0.042272
-0.06 | -0.0040199 | -0.038394
-0.05 | -0.0033287 | -0.034976
-0.04 | -0.0027311 | -0.031647
-0.03 | -0.0020376 | -0.028711
-0.02 | -0.0014257 | -0.026102
-0.01 | -0.0007133 | -0.023966
0 | -4.47e-05 | -0.020856
0.01 | 0.0007529 | -0.018452
0.02 | 0.0015435 | -0.01635
0.03 | 0.0024801 | -0.014005
0.04 | 0.0034401 | -0.011589
0.05 | 0.0045789 | -0.009157
0.06 | 0.005751 | -0.006237
0.07 | 0.007121 | -0.0028096
0.08 | 0.008673 | 0.0013542
0.09 | 0.010541 | 0.006446
0.1 | 0.012447 | 0.012962
0.11 | 0.014665 | 0.021331
0.12 | 0.017302 | 0.0327
0.13 | 0.020259 | 0.046463
0.14 | 0.023296 | 0.06369
0.15 | 0.026974 | 0.08649
0.16 | 0.031264 | 0.11559
0.17 | 0.036117 | 0.15137
0.18 | 0.041479 | 0.19579
0.19 | 0.047638 | 0.253
0.2 | 0.054803 | 0.32241
0.21 | 0.06228 | 0.40919
0.22 | 0.07131 | 0.51437
0.23 | 0.08209 | 0.6345
0.24 | 0.09342 | 0.7937
0.25 | 0.10726 | 0.9859
0.26 | 0.12291 | 1.2154
0.27 | 0.14001 | 1.4926
0.28 | 0.15945 | 1.83
0.29 | 0.18162 | 2.2354
0.3 | 0.20772 | 2.7222
0.31 | 0.2369 | 3.3131
0.32 | 0.26945 | 4.0106
0.33 | 0.30736 | 4.8614
0.34 | 0.34925 | 5.851
0.35 | 0.39733 | 7.075
0.36 | 0.45305 | 8.545
0.37 | 0.51689 | 10.328
0.38 | 0.5839 | 12.431
0.39 | 0.6673 | 14.996
0.4 | 0.7614 | 18.034
0.41 | 0.8765 | 21.746
0.42 | 1.0052 | 26.221
0.43 | 1.1634 | 31.577
0.44 | 1.3417 | 37.98
0.45 | 1.5602 | 45.725
0.46 | 1.8143 | 55.127
0.47 | 2.1144 | 66.04
0.48 | 2.4829 | 79.45
0.49 | 2.9204 | 95.47
0.5 | 3.447 | 114.54