## Diode Characteristic (uA-mm)
VGS (V) | VDS = 0.000 V | VDS = 0.500 V
-1.25 | -3.1994 | -8.679
-1.24 | -3.0832 | -8.46
-1.23 | -2.969 | -8.153
-1.22 | -2.8591 | -7.894
-1.21 | -2.7699 | -7.68
-1.2 | -2.6629 | -7.426
-1.19 | -2.5752 | -7.178
-1.18 | -2.4804 | -6.981
-1.17 | -2.3927 | -6.74
-1.16 | -2.3055 | -6.563
-1.15 | -2.2218 | -6.355
-1.14 | -2.1438 | -6.144
-1.13 | -2.0712 | -5.907
-1.12 | -1.9941 | -5.736
-1.11 | -1.923 | -5.56
-1.1 | -1.8528 | -5.378
-1.09 | -1.7877 | -5.184
-1.08 | -1.7264 | -5.038
-1.07 | -1.6584 | -4.8644
-1.06 | -1.5982 | -4.6785
-1.05 | -1.5343 | -4.5193
-1.04 | -1.4777 | -4.3803
-1.03 | -1.4244 | -4.2575
-1.02 | -1.3661 | -4.096
-1.01 | -1.3153 | -3.9535
-1 | -1.2689 | -3.8213
-0.99 | -1.2175 | -3.7004
-0.98 | -1.177 | -3.5803
-0.97 | -1.1279 | -3.4703
-0.96 | -1.0792 | -3.3448
-0.95 | -1.0374 | -3.2432
-0.94 | -1.0011 | -3.1218
-0.93 | -0.9614 | -3.0243
-0.92 | -0.9232 | -2.9143
-0.91 | -0.8867 | -2.8287
-0.9 | -0.853 | -2.7271
-0.89 | -0.8194 | -2.629
-0.88 | -0.7847 | -2.545
-0.87 | -0.7523 | -2.4518
-0.86 | -0.7222 | -2.3762
-0.85 | -0.6918 | -2.2911
-0.84 | -0.6613 | -2.202
-0.83 | -0.6365 | -2.1189
-0.82 | -0.6102 | -2.0458
-0.81 | -0.5836 | -1.9767
-0.8 | -0.5596 | -1.8997
-0.79 | -0.5351 | -1.8289
-0.78 | -0.5103 | -1.7638
-0.77 | -0.49287 | -1.6908
-0.76 | -0.47287 | -1.6323
-0.75 | -0.45227 | -1.5735
-0.74 | -0.43028 | -1.5191
-0.73 | -0.41078 | -1.4583
-0.72 | -0.39227 | -1.41
-0.71 | -0.37677 | -1.3557
-0.7 | -0.35865 | -1.3163
-0.69 | -0.34269 | -1.2657
-0.68 | -0.32706 | -1.2268
-0.67 | -0.31173 | -1.1764
-0.66 | -0.29733 | -1.1273
-0.65 | -0.28344 | -1.0867
-0.64 | -0.27035 | -1.0444
-0.63 | -0.25731 | -1.0071
-0.62 | -0.24714 | -0.963
-0.61 | -0.23261 | -0.9218
-0.6 | -0.22188 | -0.884
-0.59 | -0.21098 | -0.8547
-0.58 | -0.20183 | -0.8229
-0.57 | -0.19022 | -0.7833
-0.56 | -0.1819 | -0.7545
-0.55 | -0.17231 | -0.7286
-0.54 | -0.16302 | -0.6976
-0.53 | -0.15694 | -0.6694
-0.52 | -0.14746 | -0.6428
-0.51 | -0.13888 | -0.6175
-0.5 | -0.13235 | -0.5923
-0.49 | -0.12563 | -0.5678
-0.48 | -0.11823 | -0.5449
-0.47 | -0.11191 | -0.5219
-0.46 | -0.10535 | -0.50271
-0.45 | -0.09931 | -0.48221
-0.44 | -0.09412 | -0.45874
-0.43 | -0.08867 | -0.44287
-0.42 | -0.08327 | -0.4259
-0.41 | -0.07826 | -0.40477
-0.4 | -0.07393 | -0.39075
-0.39 | -0.06922 | -0.37129
-0.38 | -0.06538 | -0.35691
-0.37 | -0.06129 | -0.34326
-0.36 | -0.05727 | -0.32543
-0.35 | -0.05408 | -0.31107
-0.34 | -0.05039 | -0.29556
-0.33 | -0.047773 | -0.28459
-0.32 | -0.044526 | -0.26965
-0.31 | -0.041923 | -0.25709
-0.3 | -0.039277 | -0.24352
-0.29 | -0.036756 | -0.23208
-0.28 | -0.03423 | -0.21858
-0.27 | -0.032019 | -0.20782
-0.26 | -0.029778 | -0.19519
-0.25 | -0.027542 | -0.18654
-0.24 | -0.025586 | -0.17482
-0.23 | -0.023786 | -0.16421
-0.22 | -0.021959 | -0.15475
-0.21 | -0.020156 | -0.14465
-0.2 | -0.018827 | -0.13347
-0.19 | -0.017254 | -0.12542
-0.18 | -0.015793 | -0.11578
-0.17 | -0.014519 | -0.1086
-0.16 | -0.013324 | -0.10031
-0.15 | -0.012184 | -0.09288
-0.14 | -0.011079 | -0.08565
-0.13 | -0.010041 | -0.0783
-0.12 | -0.009109 | -0.07239
-0.11 | -0.00818 | -0.06655
-0.1 | -0.007337 | -0.06072
-0.09 | -0.006467 | -0.05547
-0.08 | -0.005719 | -0.05081
-0.07 | -0.004976 | -0.046644
-0.06 | -0.0043041 | -0.042482
-0.05 | -0.0035604 | -0.038748
-0.04 | -0.0028988 | -0.035294
-0.03 | -0.0021906 | -0.032119
-0.02 | -0.0015031 | -0.029012
-0.01 | -0.0007624 | -0.026014
0 | 1.42e-05 | -0.022726
0.01 | 0.000787 | -0.020054
0.02 | 0.0016915 | -0.017497
0.03 | 0.0025853 | -0.015034
0.04 | 0.0036697 | -0.01252
0.05 | 0.0047688 | -0.009657
0.06 | 0.005999 | -0.006533
0.07 | 0.00746 | -0.0027462
0.08 | 0.009171 | 0.0014691
0.09 | 0.010922 | 0.006932
0.1 | 0.01298 | 0.013586
0.11 | 0.015404 | 0.02214
0.12 | 0.018063 | 0.033009
0.13 | 0.021085 | 0.046975
0.14 | 0.024596 | 0.06439
0.15 | 0.028791 | 0.08632
0.16 | 0.033336 | 0.11506
0.17 | 0.038372 | 0.14925
0.18 | 0.044121 | 0.19374
0.19 | 0.051047 | 0.24798
0.2 | 0.05828 | 0.31513
0.21 | 0.06706 | 0.3992
0.22 | 0.07706 | 0.49981
0.23 | 0.08852 | 0.6164
0.24 | 0.1016 | 0.7667
0.25 | 0.11664 | 0.9525
0.26 | 0.13245 | 1.1695
0.27 | 0.15187 | 1.44
0.28 | 0.17313 | 1.7643
0.29 | 0.19806 | 2.142
0.3 | 0.22581 | 2.6204
0.31 | 0.25654 | 3.1763
0.32 | 0.2928 | 3.8538
0.33 | 0.3334 | 4.6625
0.34 | 0.37888 | 5.6393
0.35 | 0.43135 | 6.768
0.36 | 0.48956 | 8.163
0.37 | 0.55918 | 9.866
0.38 | 0.6299 | 11.884
0.39 | 0.7186 | 14.273
0.4 | 0.8213 | 17.193
0.41 | 0.9457 | 20.715
0.42 | 1.0842 | 24.98
0.43 | 1.25 | 30.012
0.44 | 1.4423 | 36.149
0.45 | 1.6707 | 43.494
0.46 | 1.9428 | 52.417
0.47 | 2.2682 | 62.84
0.48 | 2.6592 | 75.58
0.49 | 3.1165 | 90.84
0.5 | 3.6849 | 108.91