## Diode Characteristic (uA-mm)
VGS (V) | VDS = 0.000 V | VDS = 0.500 V
-1.25 | -3.3874 | -9.435
-1.24 | -3.2594 | -9.142
-1.23 | -3.1273 | -8.869
-1.22 | -3.0254 | -8.577
-1.21 | -2.914 | -8.302
-1.2 | -2.8088 | -8.024
-1.19 | -2.7054 | -7.749
-1.18 | -2.602 | -7.562
-1.17 | -2.5163 | -7.302
-1.16 | -2.4155 | -7.06
-1.15 | -2.3307 | -6.825
-1.14 | -2.2327 | -6.608
-1.13 | -2.1531 | -6.37
-1.12 | -2.0805 | -6.161
-1.11 | -2.0009 | -5.949
-1.1 | -1.9187 | -5.766
-1.09 | -1.8552 | -5.563
-1.08 | -1.7875 | -5.388
-1.07 | -1.7198 | -5.212
-1.06 | -1.6507 | -5.047
-1.05 | -1.5851 | -4.8874
-1.04 | -1.5278 | -4.7115
-1.03 | -1.4668 | -4.5742
-1.02 | -1.41 | -4.3981
-1.01 | -1.3565 | -4.2525
-1 | -1.3037 | -4.1068
-0.99 | -1.2541 | -4.0011
-0.98 | -1.2098 | -3.846
-0.97 | -1.156 | -3.7095
-0.96 | -1.1106 | -3.5762
-0.95 | -1.071 | -3.4536
-0.94 | -1.0273 | -3.3349
-0.93 | -0.9858 | -3.2227
-0.92 | -0.9504 | -3.1141
-0.91 | -0.9167 | -3.0029
-0.9 | -0.8705 | -2.8967
-0.89 | -0.835 | -2.8011
-0.88 | -0.808 | -2.6914
-0.87 | -0.7685 | -2.5862
-0.86 | -0.7381 | -2.4973
-0.85 | -0.7086 | -2.4235
-0.84 | -0.6761 | -2.3278
-0.83 | -0.6493 | -2.249
-0.82 | -0.6224 | -2.1536
-0.81 | -0.5943 | -2.0882
-0.8 | -0.5717 | -2.0183
-0.79 | -0.5434 | -1.9327
-0.78 | -0.5236 | -1.8641
-0.77 | -0.5013 | -1.7984
-0.76 | -0.48061 | -1.7272
-0.75 | -0.45834 | -1.6709
-0.74 | -0.43531 | -1.6022
-0.73 | -0.41587 | -1.5458
-0.72 | -0.39848 | -1.4913
-0.71 | -0.37819 | -1.4348
-0.7 | -0.36289 | -1.3763
-0.69 | -0.34922 | -1.3223
-0.68 | -0.33064 | -1.2656
-0.67 | -0.31454 | -1.2218
-0.66 | -0.3012 | -1.166
-0.65 | -0.28676 | -1.1208
-0.64 | -0.2739 | -1.0784
-0.63 | -0.26009 | -1.0346
-0.62 | -0.24755 | -1.0013
-0.61 | -0.23732 | -0.9607
-0.6 | -0.22519 | -0.9165
-0.59 | -0.21185 | -0.8879
-0.58 | -0.20146 | -0.8501
-0.57 | -0.19216 | -0.8164
-0.56 | -0.18275 | -0.7887
-0.55 | -0.17297 | -0.7491
-0.54 | -0.16512 | -0.721
-0.53 | -0.15583 | -0.6892
-0.52 | -0.14875 | -0.6621
-0.51 | -0.14068 | -0.6367
-0.5 | -0.13363 | -0.6085
-0.49 | -0.1258 | -0.5831
-0.48 | -0.11893 | -0.5593
-0.47 | -0.11238 | -0.5373
-0.46 | -0.10622 | -0.5157
-0.45 | -0.10055 | -0.49503
-0.44 | -0.09563 | -0.47268
-0.43 | -0.08896 | -0.45231
-0.42 | -0.08431 | -0.43507
-0.41 | -0.07967 | -0.41513
-0.4 | -0.07485 | -0.39826
-0.39 | -0.07008 | -0.3816
-0.38 | -0.06611 | -0.36275
-0.37 | -0.06256 | -0.34942
-0.36 | -0.05872 | -0.33185
-0.35 | -0.05493 | -0.31745
-0.34 | -0.05155 | -0.30147
-0.33 | -0.048749 | -0.28886
-0.32 | -0.045814 | -0.27376
-0.31 | -0.042786 | -0.26037
-0.3 | -0.039978 | -0.24844
-0.29 | -0.037253 | -0.23576
-0.28 | -0.034829 | -0.22323
-0.27 | -0.032468 | -0.21299
-0.26 | -0.030101 | -0.20053
-0.25 | -0.027998 | -0.19022
-0.24 | -0.026193 | -0.17862
-0.23 | -0.024291 | -0.16721
-0.22 | -0.022408 | -0.15746
-0.21 | -0.020852 | -0.1476
-0.2 | -0.019227 | -0.13853
-0.19 | -0.01768 | -0.12877
-0.18 | -0.016112 | -0.1196
-0.17 | -0.014851 | -0.11144
-0.16 | -0.013613 | -0.10263
-0.15 | -0.012483 | -0.09559
-0.14 | -0.011254 | -0.08833
-0.13 | -0.010248 | -0.08143
-0.12 | -0.009259 | -0.07423
-0.11 | -0.008357 | -0.06819
-0.1 | -0.007432 | -0.0626
-0.09 | -0.006609 | -0.05756
-0.08 | -0.005814 | -0.05248
-0.07 | -0.005085 | -0.047723
-0.06 | -0.0043224 | -0.043268
-0.05 | -0.0036402 | -0.039517
-0.04 | -0.0029391 | -0.03608
-0.03 | -0.002237 | -0.032735
-0.02 | -0.0015388 | -0.029292
-0.01 | -0.0007859 | -0.026473
0 | -4.3e-06 | -0.023389
0.01 | 0.0007968 | -0.020769
0.02 | 0.0016984 | -0.018042
0.03 | 0.0026377 | -0.015521
0.04 | 0.0037465 | -0.012845
0.05 | 0.0048912 | -0.009911
0.06 | 0.006131 | -0.006737
0.07 | 0.00774 | -0.003041
0.08 | 0.009447 | 0.0013759
0.09 | 0.011287 | 0.006901
0.1 | 0.013407 | 0.013689
0.11 | 0.01601 | 0.022395
0.12 | 0.018822 | 0.033581
0.13 | 0.02199 | 0.047911
0.14 | 0.025602 | 0.06532
0.15 | 0.029863 | 0.0882
0.16 | 0.034689 | 0.1178
0.17 | 0.04014 | 0.15391
0.18 | 0.046303 | 0.19935
0.19 | 0.053787 | 0.25549
0.2 | 0.06075 | 0.32478
0.21 | 0.07018 | 0.41052
0.22 | 0.08088 | 0.51662
0.23 | 0.09299 | 0.6376
0.24 | 0.10664 | 0.7941
0.25 | 0.12211 | 0.9853
0.26 | 0.13964 | 1.2109
0.27 | 0.16004 | 1.4881
0.28 | 0.18306 | 1.82
0.29 | 0.20875 | 2.2198
0.3 | 0.2382 | 2.7121
0.31 | 0.27002 | 3.2916
0.32 | 0.30932 | 3.9922
0.33 | 0.35185 | 4.8255
0.34 | 0.39903 | 5.814
0.35 | 0.45356 | 7.013
0.36 | 0.51364 | 8.448
0.37 | 0.579 | 10.203
0.38 | 0.6601 | 12.291
0.39 | 0.7522 | 14.792
0.4 | 0.8595 | 17.751
0.41 | 0.9848 | 21.354
0.42 | 1.1307 | 25.727
0.43 | 1.2989 | 30.956
0.44 | 1.4994 | 37.183
0.45 | 1.7332 | 44.73
0.46 | 2.0073 | 53.887
0.47 | 2.3425 | 64.59
0.48 | 2.7384 | 77.51
0.49 | 3.2182 | 93.12
0.5 | 3.7874 | 111.77