## Diode Characteristic (uA-mm)
VGS (V) | VDS = 0.000 V | VDS = 0.500 V
-1.25 | -3.48 | -9.661
-1.24 | -3.3458 | -9.415
-1.23 | -3.2171 | -9.1
-1.22 | -3.0997 | -8.743
-1.21 | -2.99 | -8.49
-1.2 | -2.8741 | -8.226
-1.19 | -2.7674 | -7.936
-1.18 | -2.6483 | -7.681
-1.17 | -2.5609 | -7.44
-1.16 | -2.465 | -7.213
-1.15 | -2.3717 | -6.969
-1.14 | -2.2903 | -6.755
-1.13 | -2.2073 | -6.509
-1.12 | -2.1137 | -6.313
-1.11 | -2.0337 | -6.114
-1.1 | -1.9594 | -5.887
-1.09 | -1.8903 | -5.7
-1.08 | -1.8119 | -5.489
-1.07 | -1.7511 | -5.312
-1.06 | -1.6758 | -5.117
-1.05 | -1.6105 | -4.9623
-1.04 | -1.5536 | -4.8079
-1.03 | -1.4943 | -4.6326
-1.02 | -1.4399 | -4.4443
-1.01 | -1.3839 | -4.2887
-1 | -1.3254 | -4.1509
-0.99 | -1.2726 | -4.0154
-0.98 | -1.2233 | -3.8863
-0.97 | -1.1806 | -3.7523
-0.96 | -1.1316 | -3.6081
-0.95 | -1.0863 | -3.4934
-0.94 | -1.0408 | -3.3567
-0.93 | -1.0009 | -3.2461
-0.92 | -0.9574 | -3.1299
-0.91 | -0.9189 | -3.0197
-0.9 | -0.8864 | -2.926
-0.89 | -0.8476 | -2.8228
-0.88 | -0.8124 | -2.7198
-0.87 | -0.779 | -2.6279
-0.86 | -0.7466 | -2.5391
-0.85 | -0.7127 | -2.4468
-0.84 | -0.6842 | -2.3462
-0.83 | -0.6529 | -2.2472
-0.82 | -0.6239 | -2.176
-0.81 | -0.5991 | -2.0938
-0.8 | -0.5761 | -2.0207
-0.79 | -0.5483 | -1.9411
-0.78 | -0.5249 | -1.8664
-0.77 | -0.5049 | -1.8022
-0.76 | -0.48466 | -1.7266
-0.75 | -0.46204 | -1.6687
-0.74 | -0.44252 | -1.6066
-0.73 | -0.42107 | -1.5478
-0.72 | -0.40281 | -1.4757
-0.71 | -0.38223 | -1.4231
-0.7 | -0.3669 | -1.3737
-0.69 | -0.34746 | -1.3164
-0.68 | -0.33134 | -1.2692
-0.67 | -0.31906 | -1.2157
-0.66 | -0.30345 | -1.1684
-0.65 | -0.28829 | -1.1257
-0.64 | -0.27326 | -1.0815
-0.63 | -0.26098 | -1.0396
-0.62 | -0.24919 | -1.0037
-0.61 | -0.23574 | -0.958
-0.6 | -0.22506 | -0.9181
-0.59 | -0.21327 | -0.8821
-0.58 | -0.2025 | -0.8479
-0.57 | -0.19275 | -0.8197
-0.56 | -0.182 | -0.7853
-0.55 | -0.1726 | -0.7517
-0.54 | -0.16293 | -0.723
-0.53 | -0.15506 | -0.6919
-0.52 | -0.14744 | -0.6644
-0.51 | -0.14016 | -0.6344
-0.5 | -0.13221 | -0.6103
-0.49 | -0.12518 | -0.5847
-0.48 | -0.11813 | -0.5596
-0.47 | -0.11087 | -0.5363
-0.46 | -0.10564 | -0.5129
-0.45 | -0.09975 | -0.49252
-0.44 | -0.09365 | -0.47324
-0.43 | -0.08859 | -0.45406
-0.42 | -0.08332 | -0.43192
-0.41 | -0.07842 | -0.41586
-0.4 | -0.07392 | -0.3964
-0.39 | -0.07008 | -0.37719
-0.38 | -0.06548 | -0.36192
-0.37 | -0.06192 | -0.34587
-0.36 | -0.05806 | -0.3285
-0.35 | -0.05425 | -0.31633
-0.34 | -0.0508 | -0.29832
-0.33 | -0.048207 | -0.2872
-0.32 | -0.044866 | -0.27038
-0.31 | -0.04204 | -0.25807
-0.3 | -0.039253 | -0.24801
-0.29 | -0.036494 | -0.23408
-0.28 | -0.034296 | -0.22071
-0.27 | -0.032011 | -0.21028
-0.26 | -0.029783 | -0.199
-0.25 | -0.027595 | -0.18762
-0.24 | -0.025613 | -0.17715
-0.23 | -0.02368 | -0.16533
-0.22 | -0.022012 | -0.15624
-0.21 | -0.020337 | -0.14686
-0.2 | -0.018864 | -0.13686
-0.19 | -0.017415 | -0.12845
-0.18 | -0.015939 | -0.11867
-0.17 | -0.01452 | -0.11039
-0.16 | -0.013346 | -0.10287
-0.15 | -0.012243 | -0.09485
-0.14 | -0.011166 | -0.08803
-0.13 | -0.010023 | -0.08128
-0.12 | -0.009071 | -0.07469
-0.11 | -0.008206 | -0.06921
-0.1 | -0.007353 | -0.06321
-0.09 | -0.006481 | -0.05815
-0.08 | -0.005732 | -0.05327
-0.07 | -0.005011 | -0.048056
-0.06 | -0.0042961 | -0.043809
-0.05 | -0.0035656 | -0.039735
-0.04 | -0.0029008 | -0.036285
-0.03 | -0.0021768 | -0.032631
-0.02 | -0.0015141 | -0.029913
-0.01 | -0.0007591 | -0.026479
0 | -4.09e-05 | -0.023529
0.01 | 0.0008037 | -0.02098
0.02 | 0.0016527 | -0.018343
0.03 | 0.0026426 | -0.015659
0.04 | 0.0036562 | -0.013032
0.05 | 0.0048549 | -0.010114
0.06 | 0.006068 | -0.006864
0.07 | 0.007533 | -0.0031025
0.08 | 0.009169 | 0.0012909
0.09 | 0.011142 | 0.00675
0.1 | 0.013209 | 0.013704
0.11 | 0.015603 | 0.022279
0.12 | 0.018407 | 0.03349
0.13 | 0.021657 | 0.047532
0.14 | 0.025153 | 0.06496
0.15 | 0.029056 | 0.08811
0.16 | 0.033839 | 0.11718
0.17 | 0.038991 | 0.15321
0.18 | 0.044822 | 0.19863
0.19 | 0.051488 | 0.25441
0.2 | 0.05836 | 0.32367
0.21 | 0.06752 | 0.41031
0.22 | 0.07786 | 0.51482
0.23 | 0.08943 | 0.6366
0.24 | 0.10237 | 0.7942
0.25 | 0.11645 | 0.9837
0.26 | 0.13407 | 1.2148
0.27 | 0.15355 | 1.4895
0.28 | 0.17495 | 1.818
0.29 | 0.20027 | 2.2288
0.3 | 0.22809 | 2.7135
0.31 | 0.25975 | 3.3031
0.32 | 0.29537 | 3.9974
0.33 | 0.33525 | 4.8444
0.34 | 0.38131 | 5.822
0.35 | 0.43314 | 7.023
0.36 | 0.49361 | 8.473
0.37 | 0.56398 | 10.227
0.38 | 0.6314 | 12.322
0.39 | 0.7236 | 14.832
0.4 | 0.828 | 17.838
0.41 | 0.9467 | 21.468
0.42 | 1.0948 | 25.853
0.43 | 1.2562 | 31.143
0.44 | 1.4521 | 37.449
0.45 | 1.6791 | 45.086
0.46 | 1.9543 | 54.284
0.47 | 2.2849 | 65.08
0.48 | 2.6717 | 78.47
0.49 | 3.1424 | 93.92
0.5 | 3.7093 | 112.91