## Diode Characteristic (uA-mm)
VGS (V) | VDS = 0.000 V | VDS = 0.500 V
-1.25 | -3.5106 | -9.85
-1.24 | -3.3742 | -9.54
-1.23 | -3.2568 | -9.229
-1.22 | -3.1412 | -8.929
-1.21 | -3.0231 | -8.651
-1.2 | -2.8988 | -8.358
-1.19 | -2.8031 | -8.121
-1.18 | -2.6982 | -7.811
-1.17 | -2.5994 | -7.563
-1.16 | -2.5031 | -7.332
-1.15 | -2.409 | -7.074
-1.14 | -2.3155 | -6.848
-1.13 | -2.2318 | -6.628
-1.12 | -2.1463 | -6.38
-1.11 | -2.0605 | -6.189
-1.1 | -1.9939 | -5.969
-1.09 | -1.9133 | -5.792
-1.08 | -1.8322 | -5.6
-1.07 | -1.773 | -5.403
-1.06 | -1.71 | -5.229
-1.05 | -1.6378 | -5.062
-1.04 | -1.576 | -4.9052
-1.03 | -1.5157 | -4.7374
-1.02 | -1.4614 | -4.5752
-1.01 | -1.3992 | -4.4055
-1 | -1.3479 | -4.2579
-0.99 | -1.2948 | -4.1114
-0.98 | -1.2417 | -3.9783
-0.97 | -1.1959 | -3.837
-0.96 | -1.1451 | -3.7057
-0.95 | -1.1012 | -3.5568
-0.94 | -1.0617 | -3.4453
-0.93 | -1.0194 | -3.3184
-0.92 | -0.9698 | -3.2096
-0.91 | -0.9297 | -3.1189
-0.9 | -0.9004 | -2.9975
-0.89 | -0.8568 | -2.8796
-0.88 | -0.8206 | -2.7807
-0.87 | -0.7948 | -2.6909
-0.86 | -0.7576 | -2.5777
-0.85 | -0.7283 | -2.5011
-0.84 | -0.6944 | -2.4165
-0.83 | -0.6687 | -2.3281
-0.82 | -0.636 | -2.2409
-0.81 | -0.6085 | -2.1676
-0.8 | -0.5799 | -2.0773
-0.79 | -0.5551 | -2.0062
-0.78 | -0.5292 | -1.9232
-0.77 | -0.5072 | -1.851
-0.76 | -0.48794 | -1.7865
-0.75 | -0.46745 | -1.7237
-0.74 | -0.44556 | -1.6516
-0.73 | -0.42515 | -1.6011
-0.72 | -0.40683 | -1.5304
-0.71 | -0.38682 | -1.4769
-0.7 | -0.37006 | -1.4194
-0.69 | -0.35288 | -1.371
-0.68 | -0.33618 | -1.3094
-0.67 | -0.32001 | -1.2639
-0.66 | -0.30451 | -1.2138
-0.65 | -0.28967 | -1.168
-0.64 | -0.27598 | -1.1231
-0.63 | -0.26283 | -1.0714
-0.62 | -0.25118 | -1.0318
-0.61 | -0.23886 | -0.9928
-0.6 | -0.22713 | -0.9549
-0.59 | -0.21514 | -0.9196
-0.58 | -0.2052 | -0.8751
-0.57 | -0.19507 | -0.8418
-0.56 | -0.18462 | -0.8093
-0.55 | -0.17595 | -0.7706
-0.54 | -0.16744 | -0.7469
-0.53 | -0.1582 | -0.7154
-0.52 | -0.1491 | -0.6851
-0.51 | -0.14163 | -0.655
-0.5 | -0.1341 | -0.6275
-0.49 | -0.12749 | -0.6043
-0.48 | -0.12047 | -0.5801
-0.47 | -0.11386 | -0.554
-0.46 | -0.10725 | -0.5309
-0.45 | -0.10126 | -0.5098
-0.44 | -0.09583 | -0.48872
-0.43 | -0.09065 | -0.4673
-0.42 | -0.085 | -0.44902
-0.41 | -0.08 | -0.4314
-0.4 | -0.07552 | -0.41161
-0.39 | -0.07125 | -0.39179
-0.38 | -0.06701 | -0.37611
-0.37 | -0.06253 | -0.35905
-0.36 | -0.05882 | -0.34227
-0.35 | -0.05523 | -0.32658
-0.34 | -0.05176 | -0.31308
-0.33 | -0.048909 | -0.29748
-0.32 | -0.045666 | -0.28331
-0.31 | -0.042807 | -0.26997
-0.3 | -0.040184 | -0.25549
-0.29 | -0.037444 | -0.24419
-0.28 | -0.034996 | -0.23229
-0.27 | -0.032635 | -0.22078
-0.26 | -0.030323 | -0.20837
-0.25 | -0.028228 | -0.19559
-0.24 | -0.026189 | -0.18567
-0.23 | -0.024319 | -0.17336
-0.22 | -0.022507 | -0.16276
-0.21 | -0.020804 | -0.1526
-0.2 | -0.019128 | -0.14338
-0.19 | -0.017688 | -0.13433
-0.18 | -0.016206 | -0.12396
-0.17 | -0.014879 | -0.11505
-0.16 | -0.013641 | -0.10732
-0.15 | -0.012491 | -0.09845
-0.14 | -0.011367 | -0.09108
-0.13 | -0.010319 | -0.08481
-0.12 | -0.00933 | -0.0781
-0.11 | -0.008415 | -0.07125
-0.1 | -0.007503 | -0.06585
-0.09 | -0.006666 | -0.06007
-0.08 | -0.005873 | -0.05487
-0.07 | -0.00511 | -0.05017
-0.06 | -0.0043962 | -0.045258
-0.05 | -0.0036357 | -0.04105
-0.04 | -0.0029678 | -0.037549
-0.03 | -0.0022389 | -0.03396
-0.02 | -0.0015419 | -0.030522
-0.01 | -0.0007985 | -0.027447
0 | -3.32e-05 | -0.024517
0.01 | 0.0008296 | -0.021723
0.02 | 0.0016978 | -0.018824
0.03 | 0.0027171 | -0.016044
0.04 | 0.0037548 | -0.013407
0.05 | 0.0050144 | -0.010322
0.06 | 0.006282 | -0.007144
0.07 | 0.007776 | -0.0032666
0.08 | 0.009426 | 0.0011893
0.09 | 0.011522 | 0.006836
0.1 | 0.013616 | 0.01364
0.11 | 0.016036 | 0.022306
0.12 | 0.018885 | 0.033451
0.13 | 0.022196 | 0.0479
0.14 | 0.025873 | 0.06552
0.15 | 0.029835 | 0.08825
0.16 | 0.034493 | 0.11771
0.17 | 0.04019 | 0.15376
0.18 | 0.046263 | 0.19852
0.19 | 0.053171 | 0.25386
0.2 | 0.06016 | 0.32285
0.21 | 0.06949 | 0.41033
0.22 | 0.07994 | 0.51484
0.23 | 0.09139 | 0.6341
0.24 | 0.10517 | 0.7874
0.25 | 0.12018 | 0.9783
0.26 | 0.13742 | 1.1998
0.27 | 0.15745 | 1.4735
0.28 | 0.17906 | 1.8054
0.29 | 0.20469 | 2.2024
0.3 | 0.23262 | 2.6774
0.31 | 0.26463 | 3.2531
0.32 | 0.30111 | 3.9436
0.33 | 0.34162 | 4.7628
0.34 | 0.38797 | 5.731
0.35 | 0.44005 | 6.913
0.36 | 0.4993 | 8.336
0.37 | 0.56913 | 10.052
0.38 | 0.6382 | 12.092
0.39 | 0.7283 | 14.551
0.4 | 0.8314 | 17.487
0.41 | 0.9487 | 21.008
0.42 | 1.0941 | 25.315
0.43 | 1.2571 | 30.452
0.44 | 1.45 | 36.643
0.45 | 1.6761 | 44.015
0.46 | 1.9512 | 53.036
0.47 | 2.2736 | 63.55
0.48 | 2.6581 | 76.44
0.49 | 3.1266 | 91.89
0.5 | 3.6915 | 110.35