## Diode Characteristic (uA-mm)
VGS (V) | VDS = 0.000 V | VDS = 0.500 V
-1.25 | -3.34 | -9.2
-1.24 | -3.2188 | -8.92
-1.23 | -3.0881 | -8.645
-1.22 | -2.9913 | -8.379
-1.21 | -2.8748 | -8.088
-1.2 | -2.7779 | -7.831
-1.19 | -2.6691 | -7.574
-1.18 | -2.5753 | -7.351
-1.17 | -2.4768 | -7.107
-1.16 | -2.3891 | -6.89
-1.15 | -2.3011 | -6.692
-1.14 | -2.2163 | -6.456
-1.13 | -2.1271 | -6.249
-1.12 | -2.0513 | -6.067
-1.11 | -1.9741 | -5.825
-1.1 | -1.8944 | -5.644
-1.09 | -1.8263 | -5.47
-1.08 | -1.7576 | -5.287
-1.07 | -1.6953 | -5.114
-1.06 | -1.628 | -4.9345
-1.05 | -1.5601 | -4.8112
-1.04 | -1.5144 | -4.6258
-1.03 | -1.4621 | -4.4638
-1.02 | -1.4051 | -4.3253
-1.01 | -1.3494 | -4.1618
-1 | -1.3043 | -4.0153
-0.99 | -1.2567 | -3.9119
-0.98 | -1.207 | -3.7688
-0.97 | -1.1611 | -3.6406
-0.96 | -1.1173 | -3.4974
-0.95 | -1.072 | -3.3849
-0.94 | -1.0282 | -3.2879
-0.93 | -0.9847 | -3.1727
-0.92 | -0.9478 | -3.084
-0.91 | -0.9101 | -2.9633
-0.9 | -0.8708 | -2.8626
-0.89 | -0.8359 | -2.7559
-0.88 | -0.8027 | -2.6592
-0.87 | -0.7756 | -2.5585
-0.86 | -0.7425 | -2.4682
-0.85 | -0.7123 | -2.3925
-0.84 | -0.682 | -2.2979
-0.83 | -0.6542 | -2.2052
-0.82 | -0.6231 | -2.131
-0.81 | -0.5996 | -2.0689
-0.8 | -0.5743 | -1.9945
-0.79 | -0.5491 | -1.9157
-0.78 | -0.5273 | -1.8586
-0.77 | -0.5032 | -1.7894
-0.76 | -0.48466 | -1.7242
-0.75 | -0.46141 | -1.6531
-0.74 | -0.44394 | -1.5977
-0.73 | -0.42367 | -1.5383
-0.72 | -0.40381 | -1.4832
-0.71 | -0.38527 | -1.4259
-0.7 | -0.36763 | -1.371
-0.69 | -0.35069 | -1.3194
-0.68 | -0.33548 | -1.2738
-0.67 | -0.31904 | -1.213
-0.66 | -0.30552 | -1.1751
-0.65 | -0.29063 | -1.1407
-0.64 | -0.27579 | -1.0877
-0.63 | -0.26406 | -1.0423
-0.62 | -0.25093 | -1.0059
-0.61 | -0.23981 | -0.9725
-0.6 | -0.22703 | -0.9336
-0.59 | -0.21565 | -0.8945
-0.58 | -0.20588 | -0.8639
-0.57 | -0.19614 | -0.8291
-0.56 | -0.18611 | -0.7932
-0.55 | -0.17683 | -0.7624
-0.54 | -0.16829 | -0.7343
-0.53 | -0.15871 | -0.7038
-0.52 | -0.15043 | -0.6786
-0.51 | -0.14242 | -0.6473
-0.5 | -0.13563 | -0.6224
-0.49 | -0.12871 | -0.6011
-0.48 | -0.12131 | -0.5723
-0.47 | -0.11478 | -0.5522
-0.46 | -0.10917 | -0.5288
-0.45 | -0.10252 | -0.5035
-0.44 | -0.09776 | -0.48431
-0.43 | -0.09147 | -0.46168
-0.42 | -0.0858 | -0.4452
-0.41 | -0.08105 | -0.4278
-0.4 | -0.07582 | -0.40918
-0.39 | -0.07152 | -0.38953
-0.38 | -0.06735 | -0.37443
-0.37 | -0.06348 | -0.35639
-0.36 | -0.05974 | -0.34244
-0.35 | -0.05591 | -0.32565
-0.34 | -0.05249 | -0.30975
-0.33 | -0.049447 | -0.29374
-0.32 | -0.046571 | -0.27858
-0.31 | -0.043168 | -0.26884
-0.3 | -0.040473 | -0.25559
-0.29 | -0.037807 | -0.24114
-0.28 | -0.035201 | -0.22982
-0.27 | -0.032606 | -0.21747
-0.26 | -0.030383 | -0.20427
-0.25 | -0.028322 | -0.19341
-0.24 | -0.026342 | -0.18176
-0.23 | -0.02433 | -0.17072
-0.22 | -0.022641 | -0.16017
-0.21 | -0.020767 | -0.14936
-0.2 | -0.019295 | -0.14032
-0.19 | -0.017679 | -0.13016
-0.18 | -0.016286 | -0.12158
-0.17 | -0.01502 | -0.11309
-0.16 | -0.013707 | -0.10483
-0.15 | -0.012469 | -0.09654
-0.14 | -0.011375 | -0.08896
-0.13 | -0.010287 | -0.08249
-0.12 | -0.009378 | -0.0764
-0.11 | -0.008356 | -0.06997
-0.1 | -0.007466 | -0.0641
-0.09 | -0.006678 | -0.05843
-0.08 | -0.00592 | -0.05362
-0.07 | -0.005063 | -0.048921
-0.06 | -0.0043468 | -0.044276
-0.05 | -0.0036519 | -0.040873
-0.04 | -0.0029159 | -0.036822
-0.03 | -0.0022473 | -0.033503
-0.02 | -0.0015006 | -0.030276
-0.01 | -0.0007914 | -0.026785
0 | -1.96e-05 | -0.023711
0.01 | 0.0007929 | -0.020808
0.02 | 0.0016783 | -0.018395
0.03 | 0.0026208 | -0.015514
0.04 | 0.0037182 | -0.012892
0.05 | 0.0048512 | -0.010004
0.06 | 0.006208 | -0.006844
0.07 | 0.007689 | -0.003044
0.08 | 0.009289 | 0.0013278
0.09 | 0.011125 | 0.006583
0.1 | 0.013396 | 0.013275
0.11 | 0.015737 | 0.021782
0.12 | 0.018418 | 0.032549
0.13 | 0.02152 | 0.046144
0.14 | 0.025156 | 0.06308
0.15 | 0.029173 | 0.08543
0.16 | 0.033823 | 0.11358
0.17 | 0.038916 | 0.14825
0.18 | 0.045158 | 0.19177
0.19 | 0.051718 | 0.246
0.2 | 0.05859 | 0.31163
0.21 | 0.06786 | 0.3934
0.22 | 0.07758 | 0.49347
0.23 | 0.08915 | 0.61
0.24 | 0.10215 | 0.7566
0.25 | 0.11666 | 0.941
0.26 | 0.13365 | 1.1618
0.27 | 0.15136 | 1.4283
0.28 | 0.17359 | 1.7458
0.29 | 0.1971 | 2.1279
0.3 | 0.22578 | 2.5988
0.31 | 0.25672 | 3.1469
0.32 | 0.29115 | 3.8242
0.33 | 0.33139 | 4.6278
0.34 | 0.37555 | 5.5917
0.35 | 0.42819 | 6.717
0.36 | 0.48587 | 8.116
0.37 | 0.5531 | 9.805
0.38 | 0.621 | 11.795
0.39 | 0.7111 | 14.213
0.4 | 0.8135 | 17.114
0.41 | 0.9316 | 20.603
0.42 | 1.0722 | 24.863
0.43 | 1.2286 | 29.916
0.44 | 1.4278 | 36.025
0.45 | 1.6479 | 43.325
0.46 | 1.9241 | 52.282
0.47 | 2.242 | 62.83
0.48 | 2.6258 | 75.6
0.49 | 3.0941 | 90.85
0.5 | 3.6418 | 109.15