## Diode Characteristic (uA-mm)
VGS (V) | VDS = 0.000 V | VDS = 0.500 V
-1.25 | -2.8888 | -8.038
-1.24 | -2.7771 | -7.782
-1.23 | -2.6671 | -7.548
-1.22 | -2.5616 | -7.271
-1.21 | -2.4753 | -7.062
-1.2 | -2.3915 | -6.841
-1.19 | -2.2995 | -6.624
-1.18 | -2.2229 | -6.449
-1.17 | -2.1503 | -6.215
-1.16 | -2.0594 | -5.997
-1.15 | -1.9901 | -5.821
-1.14 | -1.9138 | -5.635
-1.13 | -1.8445 | -5.422
-1.12 | -1.7724 | -5.293
-1.11 | -1.7043 | -5.121
-1.1 | -1.6521 | -4.9214
-1.09 | -1.5859 | -4.7671
-1.08 | -1.5308 | -4.6135
-1.07 | -1.4703 | -4.4499
-1.06 | -1.4211 | -4.3044
-1.05 | -1.3613 | -4.1567
-1.04 | -1.3201 | -4.0552
-1.03 | -1.2653 | -3.8743
-1.02 | -1.2173 | -3.783
-1.01 | -1.1689 | -3.6369
-1 | -1.1258 | -3.5262
-0.99 | -1.0791 | -3.4231
-0.98 | -1.0404 | -3.3047
-0.97 | -1.0054 | -3.1802
-0.96 | -0.9633 | -3.0798
-0.95 | -0.9275 | -2.9903
-0.94 | -0.8898 | -2.8919
-0.93 | -0.859 | -2.7831
-0.92 | -0.8233 | -2.681
-0.91 | -0.7883 | -2.5914
-0.9 | -0.7584 | -2.4974
-0.89 | -0.729 | -2.4201
-0.88 | -0.6958 | -2.331
-0.87 | -0.6694 | -2.2386
-0.86 | -0.6409 | -2.1491
-0.85 | -0.6151 | -2.0844
-0.84 | -0.5936 | -2.0195
-0.83 | -0.5681 | -1.944
-0.82 | -0.5448 | -1.8703
-0.81 | -0.5194 | -1.8001
-0.8 | -0.5023 | -1.7416
-0.79 | -0.48128 | -1.6797
-0.78 | -0.45962 | -1.6133
-0.77 | -0.44169 | -1.5504
-0.76 | -0.42264 | -1.5048
-0.75 | -0.40286 | -1.4497
-0.74 | -0.38726 | -1.3824
-0.73 | -0.36765 | -1.3381
-0.72 | -0.35205 | -1.2875
-0.71 | -0.33749 | -1.2323
-0.7 | -0.32158 | -1.1898
-0.69 | -0.30781 | -1.1446
-0.68 | -0.29404 | -1.1036
-0.67 | -0.28153 | -1.0613
-0.66 | -0.26824 | -1.0181
-0.65 | -0.25686 | -0.9857
-0.64 | -0.24484 | -0.9482
-0.63 | -0.23273 | -0.9128
-0.62 | -0.22053 | -0.882
-0.61 | -0.20988 | -0.8429
-0.6 | -0.2007 | -0.8101
-0.59 | -0.18999 | -0.7746
-0.58 | -0.18045 | -0.7456
-0.57 | -0.17162 | -0.7175
-0.56 | -0.16346 | -0.6867
-0.55 | -0.15504 | -0.6592
-0.54 | -0.14788 | -0.6361
-0.53 | -0.14008 | -0.6128
-0.52 | -0.13325 | -0.584
-0.51 | -0.12548 | -0.5607
-0.5 | -0.11914 | -0.5371
-0.49 | -0.1129 | -0.5181
-0.48 | -0.10653 | -0.49728
-0.47 | -0.10093 | -0.47747
-0.46 | -0.09568 | -0.45592
-0.45 | -0.09051 | -0.43871
-0.44 | -0.08557 | -0.41808
-0.43 | -0.08068 | -0.40115
-0.42 | -0.07603 | -0.38436
-0.41 | -0.07193 | -0.36809
-0.4 | -0.06783 | -0.3501
-0.39 | -0.06411 | -0.33496
-0.38 | -0.06013 | -0.32021
-0.37 | -0.05617 | -0.30663
-0.36 | -0.05302 | -0.29369
-0.35 | -0.050112 | -0.27846
-0.34 | -0.047198 | -0.26668
-0.33 | -0.044462 | -0.25428
-0.32 | -0.041674 | -0.24292
-0.31 | -0.038894 | -0.23056
-0.3 | -0.036461 | -0.22081
-0.29 | -0.034026 | -0.20756
-0.28 | -0.031924 | -0.19736
-0.27 | -0.02973 | -0.18668
-0.26 | -0.02761 | -0.1756
-0.25 | -0.025671 | -0.16591
-0.24 | -0.023722 | -0.15658
-0.23 | -0.022196 | -0.14648
-0.22 | -0.020514 | -0.13819
-0.21 | -0.019027 | -0.12928
-0.2 | -0.017561 | -0.12135
-0.19 | -0.016194 | -0.1128
-0.18 | -0.014922 | -0.1052
-0.17 | -0.013688 | -0.09744
-0.16 | -0.012474 | -0.09091
-0.15 | -0.011409 | -0.08422
-0.14 | -0.0104 | -0.07742
-0.13 | -0.009509 | -0.0715
-0.12 | -0.008512 | -0.0661
-0.11 | -0.007671 | -0.06024
-0.1 | -0.00687 | -0.05578
-0.09 | -0.006159 | -0.05078
-0.08 | -0.005351 | -0.04603
-0.07 | -0.0046456 | -0.042206
-0.06 | -0.0040382 | -0.038723
-0.05 | -0.003343 | -0.035066
-0.04 | -0.0027225 | -0.031911
-0.03 | -0.0020343 | -0.028894
-0.02 | -0.0014159 | -0.025948
-0.01 | -0.0006999 | -0.023444
0 | -4.28e-05 | -0.020809
0.01 | 0.0007543 | -0.018481
0.02 | 0.0015416 | -0.016329
0.03 | 0.0024907 | -0.013986
0.04 | 0.0034638 | -0.011622
0.05 | 0.0045863 | -0.009161
0.06 | 0.00578 | -0.006201
0.07 | 0.007142 | -0.0027169
0.08 | 0.008734 | 0.0013432
0.09 | 0.010607 | 0.006385
0.1 | 0.012551 | 0.01263
0.11 | 0.014752 | 0.020845
0.12 | 0.017405 | 0.031386
0.13 | 0.020384 | 0.044604
0.14 | 0.023536 | 0.06118
0.15 | 0.027275 | 0.08282
0.16 | 0.031664 | 0.11015
0.17 | 0.036442 | 0.1439
0.18 | 0.041693 | 0.18639
0.19 | 0.047973 | 0.23858
0.2 | 0.055354 | 0.30413
0.21 | 0.0625 | 0.38457
0.22 | 0.07138 | 0.48237
0.23 | 0.08219 | 0.5972
0.24 | 0.09382 | 0.743
0.25 | 0.10767 | 0.9223
0.26 | 0.12275 | 1.1367
0.27 | 0.13974 | 1.3973
0.28 | 0.15995 | 1.7059
0.29 | 0.18173 | 2.0845
0.3 | 0.20644 | 2.5462
0.31 | 0.23539 | 3.0899
0.32 | 0.26674 | 3.7523
0.33 | 0.30412 | 4.5453
0.34 | 0.34559 | 5.4937
0.35 | 0.394 | 6.586
0.36 | 0.44888 | 7.952
0.37 | 0.5115 | 9.617
0.38 | 0.5746 | 11.58
0.39 | 0.6592 | 13.979
0.4 | 0.752 | 16.807
0.41 | 0.8653 | 20.257
0.42 | 0.9973 | 24.428
0.43 | 1.1514 | 29.433
0.44 | 1.3293 | 35.451
0.45 | 1.5452 | 42.616
0.46 | 1.8103 | 51.501
0.47 | 2.1137 | 61.87
0.48 | 2.483 | 74.32
0.49 | 2.9277 | 89.51
0.5 | 3.4555 | 107.6