## Diode Characteristic (uA-mm)
VGS (V) | VDS = 0.000 V | VDS = 0.500 V
-1.25 | -3.7029 | -10.387
-1.24 | -3.5602 | -10.106
-1.23 | -3.4335 | -9.744
-1.22 | -3.287 | -9.445
-1.21 | -3.1812 | -9.172
-1.2 | -3.0796 | -8.858
-1.19 | -2.9437 | -8.543
-1.18 | -2.8399 | -8.285
-1.17 | -2.752 | -7.981
-1.16 | -2.631 | -7.722
-1.15 | -2.5293 | -7.438
-1.14 | -2.4433 | -7.252
-1.13 | -2.3517 | -7.022
-1.12 | -2.2583 | -6.776
-1.11 | -2.1684 | -6.516
-1.1 | -2.0995 | -6.306
-1.09 | -2.0197 | -6.091
-1.08 | -1.9367 | -5.909
-1.07 | -1.8617 | -5.715
-1.06 | -1.7925 | -5.523
-1.05 | -1.7239 | -5.317
-1.04 | -1.6576 | -5.154
-1.03 | -1.5963 | -4.9868
-1.02 | -1.5352 | -4.8104
-1.01 | -1.4759 | -4.6523
-1 | -1.4148 | -4.4994
-0.99 | -1.352 | -4.3419
-0.98 | -1.3056 | -4.2003
-0.97 | -1.2548 | -4.0534
-0.96 | -1.2081 | -3.9111
-0.95 | -1.1591 | -3.7884
-0.94 | -1.1105 | -3.6302
-0.93 | -1.0663 | -3.5033
-0.92 | -1.021 | -3.3877
-0.91 | -0.9815 | -3.2646
-0.9 | -0.9373 | -3.1443
-0.89 | -0.8985 | -3.034
-0.88 | -0.8582 | -2.9351
-0.87 | -0.8248 | -2.816
-0.86 | -0.7937 | -2.7031
-0.85 | -0.7656 | -2.6295
-0.84 | -0.7285 | -2.5391
-0.83 | -0.6975 | -2.4431
-0.82 | -0.6679 | -2.3532
-0.81 | -0.6384 | -2.271
-0.8 | -0.6101 | -2.168
-0.79 | -0.5851 | -2.0824
-0.78 | -0.5581 | -2.0035
-0.77 | -0.5338 | -1.9419
-0.76 | -0.5115 | -1.8675
-0.75 | -0.49241 | -1.7901
-0.74 | -0.46762 | -1.7218
-0.73 | -0.44651 | -1.659
-0.72 | -0.42571 | -1.5918
-0.71 | -0.40622 | -1.5363
-0.7 | -0.3901 | -1.4784
-0.69 | -0.37336 | -1.4221
-0.68 | -0.35567 | -1.3714
-0.67 | -0.34063 | -1.3184
-0.66 | -0.32144 | -1.2659
-0.65 | -0.30581 | -1.2167
-0.64 | -0.2933 | -1.1633
-0.63 | -0.27958 | -1.119
-0.62 | -0.26492 | -1.0784
-0.61 | -0.25166 | -1.0369
-0.6 | -0.238 | -0.9904
-0.59 | -0.22632 | -0.9581
-0.58 | -0.21447 | -0.9193
-0.57 | -0.20445 | -0.877
-0.56 | -0.19338 | -0.8416
-0.55 | -0.18367 | -0.8089
-0.54 | -0.17491 | -0.779
-0.53 | -0.16477 | -0.744
-0.52 | -0.15709 | -0.7124
-0.51 | -0.14808 | -0.6834
-0.5 | -0.13963 | -0.6563
-0.49 | -0.13203 | -0.6309
-0.48 | -0.12478 | -0.6033
-0.47 | -0.119 | -0.5785
-0.46 | -0.11211 | -0.5544
-0.45 | -0.10592 | -0.5265
-0.44 | -0.1 | -0.5072
-0.43 | -0.09377 | -0.48346
-0.42 | -0.089 | -0.46111
-0.41 | -0.08392 | -0.44375
-0.4 | -0.07824 | -0.42369
-0.39 | -0.07374 | -0.40431
-0.38 | -0.06938 | -0.38622
-0.37 | -0.06532 | -0.37241
-0.36 | -0.06102 | -0.35203
-0.35 | -0.05718 | -0.33748
-0.34 | -0.05415 | -0.32038
-0.33 | -0.05037 | -0.30375
-0.32 | -0.047522 | -0.29087
-0.31 | -0.044448 | -0.27644
-0.3 | -0.041386 | -0.26382
-0.29 | -0.038578 | -0.25013
-0.28 | -0.036134 | -0.23692
-0.27 | -0.033246 | -0.22529
-0.26 | -0.03084 | -0.21212
-0.25 | -0.028875 | -0.1997
-0.24 | -0.026946 | -0.1893
-0.23 | -0.024692 | -0.17732
-0.22 | -0.022881 | -0.1659
-0.21 | -0.021175 | -0.15724
-0.2 | -0.019565 | -0.14639
-0.19 | -0.017991 | -0.13712
-0.18 | -0.016464 | -0.12703
-0.17 | -0.015128 | -0.11863
-0.16 | -0.013851 | -0.10993
-0.15 | -0.012603 | -0.10168
-0.14 | -0.011421 | -0.09399
-0.13 | -0.010334 | -0.08756
-0.12 | -0.009389 | -0.08043
-0.11 | -0.00836 | -0.0735
-0.1 | -0.007494 | -0.06824
-0.09 | -0.006665 | -0.06209
-0.08 | -0.005882 | -0.05716
-0.07 | -0.005117 | -0.05148
-0.06 | -0.0043424 | -0.046867
-0.05 | -0.0036818 | -0.042725
-0.04 | -0.0029519 | -0.038838
-0.03 | -0.0022671 | -0.035443
-0.02 | -0.0015118 | -0.031922
-0.01 | -0.0008061 | -0.028458
0 | -2.25e-05 | -0.025273
0.01 | 0.0008306 | -0.022702
0.02 | 0.0016823 | -0.01967
0.03 | 0.0026658 | -0.016917
0.04 | 0.0037259 | -0.014209
0.05 | 0.0048733 | -0.011059
0.06 | 0.006259 | -0.007806
0.07 | 0.007742 | -0.0040453
0.08 | 0.009423 | 0.0003613
0.09 | 0.011229 | 0.005738
0.1 | 0.013482 | 0.012378
0.11 | 0.01587 | 0.02084
0.12 | 0.018611 | 0.031737
0.13 | 0.021707 | 0.045378
0.14 | 0.025408 | 0.06214
0.15 | 0.029366 | 0.08411
0.16 | 0.03398 | 0.11229
0.17 | 0.039099 | 0.14751
0.18 | 0.045232 | 0.19045
0.19 | 0.052006 | 0.24474
0.2 | 0.05875 | 0.31124
0.21 | 0.06793 | 0.39554
0.22 | 0.07762 | 0.49653
0.23 | 0.08922 | 0.6128
0.24 | 0.10132 | 0.7657
0.25 | 0.11682 | 0.9512
0.26 | 0.13326 | 1.1749
0.27 | 0.15177 | 1.4455
0.28 | 0.17337 | 1.7733
0.29 | 0.19634 | 2.1662
0.3 | 0.22395 | 2.6459
0.31 | 0.25463 | 3.2177
0.32 | 0.28877 | 3.8994
0.33 | 0.32914 | 4.7279
0.34 | 0.37234 | 5.698
0.35 | 0.42327 | 6.909
0.36 | 0.48194 | 8.349
0.37 | 0.54776 | 10.103
0.38 | 0.6155 | 12.171
0.39 | 0.7059 | 14.664
0.4 | 0.8039 | 17.667
0.41 | 0.9194 | 21.278
0.42 | 1.0596 | 25.71
0.43 | 1.2194 | 30.99
0.44 | 1.4088 | 37.356
0.45 | 1.6354 | 44.956
0.46 | 1.911 | 54.309
0.47 | 2.227 | 65.29
0.48 | 2.6149 | 78.35
0.49 | 3.086 | 94.5
0.5 | 3.6319 | 113.55