## Diode Characteristic (uA-mm)
VGS (V) | VDS = 0.000 V | VDS = 0.500 V
-1.25 | -3.7116 | -10.356
-1.24 | -3.5741 | -10.036
-1.23 | -3.4324 | -9.671
-1.22 | -3.3291 | -9.394
-1.21 | -3.2062 | -9.081
-1.2 | -3.0815 | -8.822
-1.19 | -2.9585 | -8.551
-1.18 | -2.8449 | -8.26
-1.17 | -2.7322 | -7.986
-1.16 | -2.6299 | -7.737
-1.15 | -2.5455 | -7.449
-1.14 | -2.4526 | -7.224
-1.13 | -2.3497 | -6.985
-1.12 | -2.262 | -6.767
-1.11 | -2.1841 | -6.541
-1.1 | -2.1072 | -6.353
-1.09 | -2.0258 | -6.104
-1.08 | -1.9406 | -5.922
-1.07 | -1.8685 | -5.72
-1.06 | -1.7957 | -5.534
-1.05 | -1.7227 | -5.349
-1.04 | -1.6499 | -5.164
-1.03 | -1.5948 | -4.9664
-1.02 | -1.5345 | -4.7969
-1.01 | -1.4766 | -4.6506
-1 | -1.4128 | -4.4886
-0.99 | -1.3598 | -4.3396
-0.98 | -1.3119 | -4.1762
-0.97 | -1.2537 | -4.0505
-0.96 | -1.2048 | -3.906
-0.95 | -1.1579 | -3.7749
-0.94 | -1.1129 | -3.6433
-0.93 | -1.0629 | -3.5142
-0.92 | -1.0212 | -3.3988
-0.91 | -0.9811 | -3.2837
-0.9 | -0.9436 | -3.1745
-0.89 | -0.9007 | -3.0467
-0.88 | -0.8619 | -2.9372
-0.87 | -0.8291 | -2.8349
-0.86 | -0.7955 | -2.7287
-0.85 | -0.7608 | -2.6501
-0.84 | -0.7257 | -2.5316
-0.83 | -0.6973 | -2.4313
-0.82 | -0.6676 | -2.3455
-0.81 | -0.6386 | -2.2591
-0.8 | -0.609 | -2.1907
-0.79 | -0.5816 | -2.1071
-0.78 | -0.5578 | -2.0268
-0.77 | -0.5355 | -1.9656
-0.76 | -0.5084 | -1.8761
-0.75 | -0.491 | -1.8176
-0.74 | -0.46926 | -1.7457
-0.73 | -0.45037 | -1.6704
-0.72 | -0.42902 | -1.6067
-0.71 | -0.40989 | -1.5477
-0.7 | -0.393 | -1.4904
-0.69 | -0.37551 | -1.4338
-0.68 | -0.35739 | -1.3751
-0.67 | -0.33998 | -1.3208
-0.66 | -0.32282 | -1.2802
-0.65 | -0.30828 | -1.2218
-0.64 | -0.29405 | -1.175
-0.63 | -0.27989 | -1.1292
-0.62 | -0.26541 | -1.0816
-0.61 | -0.25315 | -1.0431
-0.6 | -0.23859 | -1.0076
-0.59 | -0.22765 | -0.9587
-0.58 | -0.21553 | -0.9185
-0.57 | -0.20703 | -0.8806
-0.56 | -0.1951 | -0.8461
-0.55 | -0.18515 | -0.8136
-0.54 | -0.1768 | -0.7862
-0.53 | -0.16742 | -0.7431
-0.52 | -0.15908 | -0.7128
-0.51 | -0.15051 | -0.686
-0.5 | -0.14279 | -0.6586
-0.49 | -0.13409 | -0.6329
-0.48 | -0.12783 | -0.6066
-0.47 | -0.12131 | -0.5807
-0.46 | -0.11462 | -0.5572
-0.45 | -0.10787 | -0.5327
-0.44 | -0.10202 | -0.5115
-0.43 | -0.09585 | -0.48639
-0.42 | -0.09026 | -0.46924
-0.41 | -0.0859 | -0.44791
-0.4 | -0.08019 | -0.43017
-0.39 | -0.07566 | -0.40953
-0.38 | -0.07094 | -0.39059
-0.37 | -0.06648 | -0.37466
-0.36 | -0.06239 | -0.35815
-0.35 | -0.05865 | -0.34289
-0.34 | -0.05448 | -0.32631
-0.33 | -0.051 | -0.30932
-0.32 | -0.048055 | -0.29559
-0.31 | -0.04523 | -0.28103
-0.3 | -0.042295 | -0.26827
-0.29 | -0.039729 | -0.25487
-0.28 | -0.036896 | -0.24087
-0.27 | -0.034252 | -0.23003
-0.26 | -0.032101 | -0.21646
-0.25 | -0.029752 | -0.20464
-0.24 | -0.027719 | -0.19346
-0.23 | -0.025512 | -0.18102
-0.22 | -0.023716 | -0.17093
-0.21 | -0.021858 | -0.16026
-0.2 | -0.020108 | -0.1499
-0.19 | -0.018497 | -0.13997
-0.18 | -0.017007 | -0.13029
-0.17 | -0.015581 | -0.12153
-0.16 | -0.014259 | -0.11201
-0.15 | -0.013032 | -0.10393
-0.14 | -0.011788 | -0.09591
-0.13 | -0.010713 | -0.08903
-0.12 | -0.00964 | -0.08255
-0.11 | -0.008719 | -0.07514
-0.1 | -0.007774 | -0.06907
-0.09 | -0.006896 | -0.06371
-0.08 | -0.00607 | -0.05815
-0.07 | -0.005293 | -0.05359
-0.06 | -0.0045255 | -0.048872
-0.05 | -0.0037511 | -0.044265
-0.04 | -0.003053 | -0.039951
-0.03 | -0.0023091 | -0.036425
-0.02 | -0.0015868 | -0.032479
-0.01 | -0.0008323 | -0.029036
0 | -3.35e-05 | -0.025735
0.01 | 0.0008497 | -0.022768
0.02 | 0.0017382 | -0.020349
0.03 | 0.0027847 | -0.017453
0.04 | 0.0038561 | -0.014329
0.05 | 0.0051322 | -0.011244
0.06 | 0.006425 | -0.007825
0.07 | 0.007953 | -0.003921
0.08 | 0.009616 | 0.0006436
0.09 | 0.011672 | 0.006235
0.1 | 0.013846 | 0.013181
0.11 | 0.016294 | 0.022165
0.12 | 0.019056 | 0.033361
0.13 | 0.022423 | 0.047771
0.14 | 0.026018 | 0.06567
0.15 | 0.030082 | 0.0888
0.16 | 0.034705 | 0.11756
0.17 | 0.040298 | 0.15479
0.18 | 0.046268 | 0.19994
0.19 | 0.053101 | 0.2571
0.2 | 0.06003 | 0.32629
0.21 | 0.0692 | 0.41151
0.22 | 0.07934 | 0.51824
0.23 | 0.09089 | 0.6414
0.24 | 0.10392 | 0.795
0.25 | 0.11804 | 0.9884
0.26 | 0.13503 | 1.2169
0.27 | 0.1543 | 1.4959
0.28 | 0.17514 | 1.8249
0.29 | 0.19924 | 2.2297
0.3 | 0.22633 | 2.7231
0.31 | 0.2578 | 3.296
0.32 | 0.29371 | 3.9935
0.33 | 0.3326 | 4.8377
0.34 | 0.37765 | 5.789
0.35 | 0.42807 | 7.019
0.36 | 0.48876 | 8.472
0.37 | 0.55817 | 10.237
0.38 | 0.6259 | 12.306
0.39 | 0.7146 | 14.833
0.4 | 0.8197 | 17.852
0.41 | 0.9354 | 21.498
0.42 | 1.0799 | 25.927
0.43 | 1.2414 | 31.218
0.44 | 1.4345 | 37.595
0.45 | 1.6613 | 45.173
0.46 | 1.9371 | 54.595
0.47 | 2.2685 | 65.58
0.48 | 2.6531 | 78.81
0.49 | 3.1279 | 94.67
0.5 | 3.6995 | 113.82