## Diode Characteristic (uA-mm)
VGS (V) | VDS = 0.000 V | VDS = 0.500 V
-1.25 | -3.8962 | -10.775
-1.24 | -3.7394 | -10.474
-1.23 | -3.6134 | -10.158
-1.22 | -3.4817 | -9.826
-1.21 | -3.3512 | -9.487
-1.2 | -3.2326 | -9.176
-1.19 | -3.1019 | -8.857
-1.18 | -2.9936 | -8.605
-1.17 | -2.8904 | -8.312
-1.16 | -2.7653 | -8.016
-1.15 | -2.6594 | -7.787
-1.14 | -2.5574 | -7.514
-1.13 | -2.4744 | -7.256
-1.12 | -2.3693 | -7.05
-1.11 | -2.2892 | -6.793
-1.1 | -2.2014 | -6.586
-1.09 | -2.1411 | -6.368
-1.08 | -2.0456 | -6.128
-1.07 | -1.9698 | -5.95
-1.06 | -1.9029 | -5.74
-1.05 | -1.8281 | -5.539
-1.04 | -1.7557 | -5.369
-1.03 | -1.6834 | -5.194
-1.02 | -1.6268 | -5.003
-1.01 | -1.562 | -4.8292
-1 | -1.4945 | -4.6663
-0.99 | -1.441 | -4.5262
-0.98 | -1.3822 | -4.3531
-0.97 | -1.3211 | -4.208
-0.96 | -1.2735 | -4.0664
-0.95 | -1.2278 | -3.9168
-0.94 | -1.1699 | -3.7793
-0.93 | -1.1235 | -3.6743
-0.92 | -1.0834 | -3.5356
-0.91 | -1.0398 | -3.3944
-0.9 | -1.0005 | -3.2802
-0.89 | -0.9614 | -3.1556
-0.88 | -0.9179 | -3.0417
-0.87 | -0.8873 | -2.9273
-0.86 | -0.8436 | -2.83
-0.85 | -0.8115 | -2.7277
-0.84 | -0.7731 | -2.6167
-0.83 | -0.7443 | -2.5414
-0.82 | -0.7113 | -2.4436
-0.81 | -0.6803 | -2.3439
-0.8 | -0.6494 | -2.2633
-0.79 | -0.624 | -2.1839
-0.78 | -0.5973 | -2.0982
-0.77 | -0.5722 | -2.0173
-0.76 | -0.5449 | -1.9563
-0.75 | -0.5233 | -1.8726
-0.74 | -0.49897 | -1.8051
-0.73 | -0.47787 | -1.7432
-0.72 | -0.45774 | -1.6706
-0.71 | -0.43745 | -1.6097
-0.7 | -0.41686 | -1.5422
-0.69 | -0.39757 | -1.4905
-0.68 | -0.37872 | -1.4335
-0.67 | -0.36194 | -1.369
-0.66 | -0.34379 | -1.3222
-0.65 | -0.32625 | -1.2633
-0.64 | -0.31255 | -1.2153
-0.63 | -0.29836 | -1.1667
-0.62 | -0.28186 | -1.1217
-0.61 | -0.26729 | -1.0806
-0.6 | -0.25633 | -1.0405
-0.59 | -0.24358 | -1.0004
-0.58 | -0.22986 | -0.9583
-0.57 | -0.21776 | -0.9212
-0.56 | -0.20688 | -0.877
-0.55 | -0.19635 | -0.8492
-0.54 | -0.18674 | -0.8161
-0.53 | -0.17761 | -0.7858
-0.52 | -0.16651 | -0.75
-0.51 | -0.15828 | -0.7197
-0.5 | -0.15071 | -0.689
-0.49 | -0.14219 | -0.6623
-0.48 | -0.13438 | -0.6303
-0.47 | -0.1269 | -0.6031
-0.46 | -0.12018 | -0.5798
-0.45 | -0.11308 | -0.5567
-0.44 | -0.10701 | -0.5302
-0.43 | -0.10062 | -0.5058
-0.42 | -0.09511 | -0.48844
-0.41 | -0.08934 | -0.46737
-0.4 | -0.08372 | -0.44472
-0.39 | -0.07873 | -0.42694
-0.38 | -0.07415 | -0.40574
-0.37 | -0.06917 | -0.38796
-0.36 | -0.06541 | -0.37149
-0.35 | -0.06135 | -0.35532
-0.34 | -0.05762 | -0.33962
-0.33 | -0.05378 | -0.32246
-0.32 | -0.05043 | -0.31063
-0.31 | -0.047698 | -0.29578
-0.3 | -0.04479 | -0.28303
-0.29 | -0.041733 | -0.2676
-0.28 | -0.038616 | -0.25546
-0.27 | -0.036065 | -0.24099
-0.26 | -0.033472 | -0.22685
-0.25 | -0.03111 | -0.21352
-0.24 | -0.028898 | -0.20299
-0.23 | -0.026752 | -0.1894
-0.22 | -0.024682 | -0.17914
-0.21 | -0.022859 | -0.169
-0.2 | -0.021277 | -0.15632
-0.19 | -0.019464 | -0.14551
-0.18 | -0.017728 | -0.1363
-0.17 | -0.016216 | -0.12697
-0.16 | -0.014918 | -0.11871
-0.15 | -0.013629 | -0.10873
-0.14 | -0.012347 | -0.10063
-0.13 | -0.011184 | -0.09362
-0.12 | -0.010054 | -0.08604
-0.11 | -0.009058 | -0.07903
-0.1 | -0.008003 | -0.0725
-0.09 | -0.007125 | -0.06605
-0.08 | -0.006267 | -0.06093
-0.07 | -0.005551 | -0.05589
-0.06 | -0.0047427 | -0.05098
-0.05 | -0.0039292 | -0.045457
-0.04 | -0.003192 | -0.041677
-0.03 | -0.0024053 | -0.037398
-0.02 | -0.0016585 | -0.033886
-0.01 | -0.0008384 | -0.030286
0 | 9e-06 | -0.02663
0.01 | 0.0008511 | -0.023558
0.02 | 0.0018335 | -0.020811
0.03 | 0.002821 | -0.017742
0.04 | 0.0039987 | -0.014671
0.05 | 0.0052212 | -0.011426
0.06 | 0.006607 | -0.008005
0.07 | 0.008245 | -0.0039468
0.08 | 0.010056 | 0.0007499
0.09 | 0.01205 | 0.006513
0.1 | 0.014286 | 0.013536
0.11 | 0.01699 | 0.022568
0.12 | 0.019943 | 0.03393
0.13 | 0.023234 | 0.048616
0.14 | 0.02698 | 0.06659
0.15 | 0.031541 | 0.08966
0.16 | 0.036422 | 0.11947
0.17 | 0.041933 | 0.15683
0.18 | 0.048245 | 0.20272
0.19 | 0.055599 | 0.26024
0.2 | 0.06312 | 0.33088
0.21 | 0.0725 | 0.4193
0.22 | 0.08343 | 0.52637
0.23 | 0.09529 | 0.6483
0.24 | 0.10949 | 0.808
0.25 | 0.12552 | 1.005
0.26 | 0.14306 | 1.2355
0.27 | 0.16312 | 1.5162
0.28 | 0.18526 | 1.8563
0.29 | 0.21131 | 2.2698
0.3 | 0.24053 | 2.7639
0.31 | 0.27197 | 3.3625
0.32 | 0.30906 | 4.0766
0.33 | 0.35209 | 4.9219
0.34 | 0.39776 | 5.917
0.35 | 0.45207 | 7.159
0.36 | 0.51169 | 8.644
0.37 | 0.5761 | 10.449
0.38 | 0.6581 | 12.58
0.39 | 0.7491 | 15.135
0.4 | 0.8561 | 18.199
0.41 | 0.9806 | 21.935
0.42 | 1.1245 | 26.459
0.43 | 1.2893 | 31.874
0.44 | 1.4852 | 38.307
0.45 | 1.7154 | 46.124
0.46 | 1.9921 | 55.612
0.47 | 2.3299 | 66.74
0.48 | 2.7235 | 80.33
0.49 | 3.2021 | 96.42
0.5 | 3.7716 | 116.1