## Diode Characteristic (uA-mm)
VGS (V) | VDS = 0.000 V | VDS = 0.500 V
-1.25 | -3.7168 | -10.189
-1.24 | -3.5785 | -9.912
-1.23 | -3.444 | -9.61
-1.22 | -3.3013 | -9.28
-1.21 | -3.1844 | -8.979
-1.2 | -3.0865 | -8.741
-1.19 | -2.969 | -8.405
-1.18 | -2.8569 | -8.167
-1.17 | -2.7644 | -7.896
-1.16 | -2.6602 | -7.649
-1.15 | -2.5589 | -7.403
-1.14 | -2.4742 | -7.189
-1.13 | -2.3778 | -6.943
-1.12 | -2.2976 | -6.746
-1.11 | -2.206 | -6.506
-1.1 | -2.1246 | -6.303
-1.09 | -2.0414 | -6.07
-1.08 | -1.9574 | -5.863
-1.07 | -1.881 | -5.667
-1.06 | -1.8165 | -5.506
-1.05 | -1.7555 | -5.315
-1.04 | -1.6869 | -5.144
-1.03 | -1.6176 | -4.9665
-1.02 | -1.5635 | -4.7972
-1.01 | -1.503 | -4.6307
-1 | -1.4405 | -4.4662
-0.99 | -1.3812 | -4.3172
-0.98 | -1.3293 | -4.188
-0.97 | -1.2763 | -4.0402
-0.96 | -1.228 | -3.9077
-0.95 | -1.1782 | -3.7782
-0.94 | -1.1362 | -3.6342
-0.93 | -1.0862 | -3.4974
-0.92 | -1.0498 | -3.3846
-0.91 | -1.0024 | -3.2613
-0.9 | -0.9661 | -3.1499
-0.89 | -0.9273 | -3.0257
-0.88 | -0.889 | -2.9272
-0.87 | -0.8485 | -2.8374
-0.86 | -0.8125 | -2.7286
-0.85 | -0.7818 | -2.6442
-0.84 | -0.7462 | -2.5454
-0.83 | -0.7152 | -2.4561
-0.82 | -0.6877 | -2.3659
-0.81 | -0.6588 | -2.276
-0.8 | -0.6287 | -2.1806
-0.79 | -0.6022 | -2.1092
-0.78 | -0.5776 | -2.034
-0.77 | -0.5529 | -1.9736
-0.76 | -0.5287 | -1.8948
-0.75 | -0.5055 | -1.8151
-0.74 | -0.48598 | -1.7492
-0.73 | -0.46444 | -1.6934
-0.72 | -0.44397 | -1.6296
-0.71 | -0.42244 | -1.5672
-0.7 | -0.40425 | -1.5132
-0.69 | -0.38596 | -1.4515
-0.68 | -0.37142 | -1.3999
-0.67 | -0.35048 | -1.3401
-0.66 | -0.33421 | -1.2892
-0.65 | -0.31904 | -1.2458
-0.64 | -0.30295 | -1.1984
-0.63 | -0.28965 | -1.1513
-0.62 | -0.27464 | -1.1036
-0.61 | -0.26278 | -1.0667
-0.6 | -0.25118 | -1.0215
-0.59 | -0.23858 | -0.9885
-0.58 | -0.22596 | -0.9399
-0.57 | -0.21431 | -0.9063
-0.56 | -0.20431 | -0.8668
-0.55 | -0.19408 | -0.8374
-0.54 | -0.18452 | -0.802
-0.53 | -0.17542 | -0.7689
-0.52 | -0.16532 | -0.7339
-0.51 | -0.15662 | -0.7023
-0.5 | -0.14798 | -0.6774
-0.49 | -0.14027 | -0.6461
-0.48 | -0.13219 | -0.6188
-0.47 | -0.12524 | -0.5919
-0.46 | -0.11833 | -0.5706
-0.45 | -0.1114 | -0.5488
-0.44 | -0.10576 | -0.5226
-0.43 | -0.09955 | -0.5074
-0.42 | -0.0936 | -0.48384
-0.41 | -0.0888 | -0.46224
-0.4 | -0.08324 | -0.44498
-0.39 | -0.0779 | -0.42749
-0.38 | -0.07359 | -0.40398
-0.37 | -0.06886 | -0.3896
-0.36 | -0.06446 | -0.3724
-0.35 | -0.06041 | -0.35538
-0.34 | -0.05668 | -0.33905
-0.33 | -0.05323 | -0.32363
-0.32 | -0.049879 | -0.30814
-0.31 | -0.046792 | -0.29557
-0.3 | -0.043684 | -0.2796
-0.29 | -0.041248 | -0.26802
-0.28 | -0.038081 | -0.25415
-0.27 | -0.035808 | -0.238
-0.26 | -0.033204 | -0.22627
-0.25 | -0.030899 | -0.21496
-0.24 | -0.028651 | -0.20355
-0.23 | -0.026471 | -0.18961
-0.22 | -0.02455 | -0.17791
-0.21 | -0.022627 | -0.16942
-0.2 | -0.020892 | -0.1556
-0.19 | -0.019222 | -0.14599
-0.18 | -0.017706 | -0.137
-0.17 | -0.016282 | -0.1278
-0.16 | -0.014801 | -0.11855
-0.15 | -0.013494 | -0.11026
-0.14 | -0.012253 | -0.10248
-0.13 | -0.010999 | -0.09279
-0.12 | -0.010002 | -0.08672
-0.11 | -0.009013 | -0.08032
-0.1 | -0.008082 | -0.07374
-0.09 | -0.007056 | -0.06736
-0.08 | -0.006281 | -0.06041
-0.07 | -0.005468 | -0.05622
-0.06 | -0.0046196 | -0.05177
-0.05 | -0.0038439 | -0.046284
-0.04 | -0.0031292 | -0.041479
-0.03 | -0.0023502 | -0.037204
-0.02 | -0.0016336 | -0.033838
-0.01 | -0.0008289 | -0.030937
0 | -4.72e-05 | -0.027222
0.01 | 0.0008631 | -0.024281
0.02 | 0.0017696 | -0.021334
0.03 | 0.0028496 | -0.018517
0.04 | 0.0039316 | -0.015094
0.05 | 0.0052338 | -0.011763
0.06 | 0.006549 | -0.008117
0.07 | 0.008162 | -0.0040765
0.08 | 0.009915 | 0.0003736
0.09 | 0.012034 | 0.006181
0.1 | 0.014236 | 0.013601
0.11 | 0.016772 | 0.022471
0.12 | 0.019757 | 0.034127
0.13 | 0.023033 | 0.048541
0.14 | 0.026656 | 0.06661
0.15 | 0.03095 | 0.08957
0.16 | 0.035762 | 0.11921
0.17 | 0.041253 | 0.15533
0.18 | 0.047517 | 0.20111
0.19 | 0.054336 | 0.25907
0.2 | 0.06126 | 0.32734
0.21 | 0.07087 | 0.41383
0.22 | 0.08141 | 0.51756
0.23 | 0.09288 | 0.642
0.24 | 0.10649 | 0.7965
0.25 | 0.12087 | 0.9872
0.26 | 0.13861 | 1.2155
0.27 | 0.15785 | 1.4909
0.28 | 0.1795 | 1.8213
0.29 | 0.20406 | 2.218
0.3 | 0.23169 | 2.7015
0.31 | 0.26311 | 3.2849
0.32 | 0.29855 | 3.974
0.33 | 0.33899 | 4.8096
0.34 | 0.38385 | 5.799
0.35 | 0.43464 | 7.01
0.36 | 0.49456 | 8.432
0.37 | 0.5631 | 10.208
0.38 | 0.6331 | 12.287
0.39 | 0.7204 | 14.796
0.4 | 0.8233 | 17.795
0.41 | 0.9378 | 21.415
0.42 | 1.0818 | 25.826
0.43 | 1.2427 | 31.032
0.44 | 1.436 | 37.425
0.45 | 1.6576 | 45.045
0.46 | 1.9268 | 54.382
0.47 | 2.2524 | 65.16
0.48 | 2.6315 | 78.47
0.49 | 3.1005 | 94.35
0.5 | 3.6676 | 113.14