## Diode Characteristic (uA-mm)
VGS (V) | VDS = 0.000 V | VDS = 0.500 V
-1.25 | -4.2867 | -11.922
-1.24 | -4.129 | -11.649
-1.23 | -3.9555 | -11.206
-1.22 | -3.8279 | -10.893
-1.21 | -3.6733 | -10.567
-1.2 | -3.5537 | -10.195
-1.19 | -3.4242 | -9.866
-1.18 | -3.2981 | -9.532
-1.17 | -3.1803 | -9.204
-1.16 | -3.0569 | -8.913
-1.15 | -2.9385 | -8.636
-1.14 | -2.8194 | -8.325
-1.13 | -2.7131 | -8.079
-1.12 | -2.6131 | -7.792
-1.11 | -2.5095 | -7.54
-1.1 | -2.4232 | -7.283
-1.09 | -2.337 | -7.013
-1.08 | -2.2384 | -6.83
-1.07 | -2.1723 | -6.588
-1.06 | -2.0844 | -6.424
-1.05 | -1.9998 | -6.167
-1.04 | -1.9187 | -5.969
-1.03 | -1.8494 | -5.783
-1.02 | -1.7749 | -5.572
-1.01 | -1.702 | -5.367
-1 | -1.6333 | -5.191
-0.99 | -1.5698 | -5.027
-0.98 | -1.507 | -4.8566
-0.97 | -1.4545 | -4.6769
-0.96 | -1.3923 | -4.5375
-0.95 | -1.3318 | -4.3655
-0.94 | -1.2741 | -4.2265
-0.93 | -1.2294 | -4.0721
-0.92 | -1.1811 | -3.9427
-0.91 | -1.1344 | -3.8053
-0.9 | -1.0912 | -3.6619
-0.89 | -1.044 | -3.5294
-0.88 | -1.0007 | -3.4073
-0.87 | -0.9612 | -3.2817
-0.86 | -0.9201 | -3.1671
-0.85 | -0.88 | -3.0497
-0.84 | -0.8433 | -2.9373
-0.83 | -0.8097 | -2.8159
-0.82 | -0.774 | -2.7167
-0.81 | -0.7379 | -2.6212
-0.8 | -0.7138 | -2.5246
-0.79 | -0.6809 | -2.4433
-0.78 | -0.6516 | -2.3537
-0.77 | -0.6212 | -2.2579
-0.76 | -0.5952 | -2.1798
-0.75 | -0.5663 | -2.0965
-0.74 | -0.5376 | -2.0243
-0.73 | -0.5158 | -1.9469
-0.72 | -0.49823 | -1.8778
-0.71 | -0.4761 | -1.805
-0.7 | -0.45245 | -1.7341
-0.69 | -0.43 | -1.6674
-0.68 | -0.4113 | -1.5956
-0.67 | -0.39112 | -1.5476
-0.66 | -0.37547 | -1.498
-0.65 | -0.35491 | -1.4437
-0.64 | -0.33922 | -1.375
-0.63 | -0.32006 | -1.3245
-0.62 | -0.30564 | -1.2692
-0.61 | -0.28981 | -1.2189
-0.6 | -0.27675 | -1.1682
-0.59 | -0.26344 | -1.1224
-0.58 | -0.25055 | -1.0818
-0.57 | -0.23735 | -1.041
-0.56 | -0.22624 | -1.003
-0.55 | -0.21492 | -0.9627
-0.54 | -0.20328 | -0.9253
-0.53 | -0.19231 | -0.8883
-0.52 | -0.18205 | -0.8439
-0.51 | -0.17238 | -0.8107
-0.5 | -0.1631 | -0.7807
-0.49 | -0.15285 | -0.7428
-0.48 | -0.14501 | -0.7147
-0.47 | -0.13763 | -0.6887
-0.46 | -0.12965 | -0.6572
-0.45 | -0.12152 | -0.6271
-0.44 | -0.1151 | -0.6005
-0.43 | -0.10901 | -0.5751
-0.42 | -0.10207 | -0.5512
-0.41 | -0.0961 | -0.5233
-0.4 | -0.09097 | -0.50412
-0.39 | -0.08524 | -0.48385
-0.38 | -0.07964 | -0.46564
-0.37 | -0.07489 | -0.44419
-0.36 | -0.07032 | -0.42384
-0.35 | -0.06613 | -0.40348
-0.34 | -0.06191 | -0.3872
-0.33 | -0.058 | -0.36761
-0.32 | -0.05368 | -0.35138
-0.31 | -0.05006 | -0.33421
-0.3 | -0.047338 | -0.31822
-0.29 | -0.044413 | -0.30215
-0.28 | -0.041251 | -0.28845
-0.27 | -0.038339 | -0.27417
-0.26 | -0.035559 | -0.26083
-0.25 | -0.033068 | -0.24576
-0.24 | -0.030662 | -0.23237
-0.23 | -0.028374 | -0.21962
-0.22 | -0.026294 | -0.20696
-0.21 | -0.024311 | -0.19243
-0.2 | -0.022402 | -0.18173
-0.19 | -0.020464 | -0.16905
-0.18 | -0.018737 | -0.15814
-0.17 | -0.017139 | -0.14827
-0.16 | -0.015692 | -0.13866
-0.15 | -0.01419 | -0.1284
-0.14 | -0.012881 | -0.11847
-0.13 | -0.011696 | -0.10908
-0.12 | -0.010551 | -0.10017
-0.11 | -0.009385 | -0.09157
-0.1 | -0.008384 | -0.08458
-0.09 | -0.007497 | -0.07699
-0.08 | -0.00659 | -0.07053
-0.07 | -0.005622 | -0.06411
-0.06 | -0.0048576 | -0.05846
-0.05 | -0.0040705 | -0.05318
-0.04 | -0.0032484 | -0.048429
-0.03 | -0.0024979 | -0.043066
-0.02 | -0.0016654 | -0.039612
-0.01 | -0.0008857 | -0.035397
0 | -9.9e-06 | -0.030986
0.01 | 0.0008734 | -0.02768
0.02 | 0.0018896 | -0.024124
0.03 | 0.00296 | -0.020443
0.04 | 0.0041706 | -0.01698
0.05 | 0.0054355 | -0.013338
0.06 | 0.00684 | -0.009472
0.07 | 0.00866 | -0.005066
0.08 | 0.010446 | 0.0001406
0.09 | 0.012611 | 0.006229
0.1 | 0.015024 | 0.013815
0.11 | 0.017843 | 0.023171
0.12 | 0.020896 | 0.035453
0.13 | 0.024376 | 0.050475
0.14 | 0.028407 | 0.06973
0.15 | 0.033169 | 0.09406
0.16 | 0.038175 | 0.12492
0.17 | 0.044093 | 0.16341
0.18 | 0.051013 | 0.21108
0.19 | 0.05768 | 0.27038
0.2 | 0.06626 | 0.34442
0.21 | 0.07637 | 0.43394
0.22 | 0.08716 | 0.54418
0.23 | 0.10011 | 0.6704
0.24 | 0.11487 | 0.8355
0.25 | 0.13062 | 1.0367
0.26 | 0.1494 | 1.274
0.27 | 0.1695 | 1.5625
0.28 | 0.19367 | 1.91
0.29 | 0.21998 | 2.3286
0.3 | 0.24986 | 2.8308
0.31 | 0.28352 | 3.4417
0.32 | 0.32231 | 4.1618
0.33 | 0.36667 | 5.0289
0.34 | 0.41381 | 6.036
0.35 | 0.46934 | 7.287
0.36 | 0.53246 | 8.794
0.37 | 0.5973 | 10.595
0.38 | 0.679 | 12.747
0.39 | 0.7736 | 15.356
0.4 | 0.8838 | 18.423
0.41 | 1.0055 | 22.186
0.42 | 1.1544 | 26.732
0.43 | 1.3212 | 32.179
0.44 | 1.5205 | 38.673
0.45 | 1.7599 | 46.492
0.46 | 2.0471 | 56.025
0.47 | 2.3837 | 67.09
0.48 | 2.7795 | 80.82
0.49 | 3.2629 | 97.06
0.5 | 3.8572 | 116.66