## Diode Characteristic (uA-mm)
VGS (V) | VDS = 0.000 V | VDS = 0.500 V
-1.25 | -4.1792 | -11.735
-1.24 | -4.0295 | -11.306
-1.23 | -3.8922 | -11.016
-1.22 | -3.7366 | -10.663
-1.21 | -3.6023 | -10.261
-1.2 | -3.467 | -9.895
-1.19 | -3.3227 | -9.577
-1.18 | -3.2093 | -9.257
-1.17 | -3.0917 | -8.989
-1.16 | -2.9813 | -8.683
-1.15 | -2.8628 | -8.392
-1.14 | -2.7652 | -8.145
-1.13 | -2.6567 | -7.824
-1.12 | -2.5619 | -7.601
-1.11 | -2.4702 | -7.368
-1.1 | -2.3712 | -7.114
-1.09 | -2.2828 | -6.864
-1.08 | -2.196 | -6.619
-1.07 | -2.1103 | -6.416
-1.06 | -2.0256 | -6.206
-1.05 | -1.94 | -6.006
-1.04 | -1.8828 | -5.815
-1.03 | -1.8034 | -5.584
-1.02 | -1.7315 | -5.392
-1.01 | -1.6699 | -5.242
-1 | -1.6054 | -5.025
-0.99 | -1.5432 | -4.8635
-0.98 | -1.4788 | -4.7236
-0.97 | -1.4253 | -4.5604
-0.96 | -1.3661 | -4.383
-0.95 | -1.3102 | -4.2282
-0.94 | -1.2552 | -4.0946
-0.93 | -1.2051 | -3.954
-0.92 | -1.1539 | -3.8137
-0.91 | -1.1034 | -3.6804
-0.9 | -1.0634 | -3.5289
-0.89 | -1.0191 | -3.4322
-0.88 | -0.9736 | -3.3036
-0.87 | -0.9371 | -3.175
-0.86 | -0.8982 | -3.0535
-0.85 | -0.8616 | -2.9489
-0.84 | -0.8253 | -2.8559
-0.83 | -0.785 | -2.7341
-0.82 | -0.752 | -2.6429
-0.81 | -0.7241 | -2.5547
-0.8 | -0.69 | -2.4547
-0.79 | -0.6604 | -2.3688
-0.78 | -0.6337 | -2.269
-0.77 | -0.605 | -2.1967
-0.76 | -0.5778 | -2.1024
-0.75 | -0.5484 | -2.0149
-0.74 | -0.5262 | -1.9521
-0.73 | -0.5016 | -1.8622
-0.72 | -0.48244 | -1.8072
-0.71 | -0.45939 | -1.7297
-0.7 | -0.4413 | -1.6677
-0.69 | -0.41678 | -1.602
-0.68 | -0.39909 | -1.5378
-0.67 | -0.37975 | -1.4723
-0.66 | -0.36285 | -1.4239
-0.65 | -0.34622 | -1.3672
-0.64 | -0.33015 | -1.316
-0.63 | -0.31358 | -1.2614
-0.62 | -0.29705 | -1.2186
-0.61 | -0.28361 | -1.1722
-0.6 | -0.26994 | -1.1172
-0.59 | -0.25762 | -1.0748
-0.58 | -0.2422 | -1.0295
-0.57 | -0.23106 | -0.9836
-0.56 | -0.21853 | -0.9483
-0.55 | -0.2078 | -0.9085
-0.54 | -0.19547 | -0.8723
-0.53 | -0.18649 | -0.8343
-0.52 | -0.17658 | -0.8064
-0.51 | -0.16671 | -0.7688
-0.5 | -0.15711 | -0.7407
-0.49 | -0.14841 | -0.7079
-0.48 | -0.13981 | -0.6838
-0.47 | -0.13199 | -0.6517
-0.46 | -0.12505 | -0.6244
-0.45 | -0.11886 | -0.5926
-0.44 | -0.11154 | -0.5695
-0.43 | -0.10442 | -0.5436
-0.42 | -0.09868 | -0.523
-0.41 | -0.09283 | -0.50055
-0.4 | -0.08747 | -0.47851
-0.39 | -0.08184 | -0.4585
-0.38 | -0.07701 | -0.43946
-0.37 | -0.07238 | -0.41761
-0.36 | -0.06803 | -0.39838
-0.35 | -0.06373 | -0.3826
-0.34 | -0.05989 | -0.36362
-0.33 | -0.05583 | -0.34643
-0.32 | -0.05239 | -0.32952
-0.31 | -0.049551 | -0.31636
-0.3 | -0.046237 | -0.30143
-0.29 | -0.043045 | -0.2837
-0.28 | -0.040127 | -0.26991
-0.27 | -0.037304 | -0.25489
-0.26 | -0.034853 | -0.24073
-0.25 | -0.032325 | -0.2294
-0.24 | -0.030126 | -0.21637
-0.23 | -0.028005 | -0.20279
-0.22 | -0.025918 | -0.19103
-0.21 | -0.023862 | -0.1793
-0.2 | -0.0219 | -0.17033
-0.19 | -0.020034 | -0.15804
-0.18 | -0.018397 | -0.14656
-0.17 | -0.016804 | -0.13686
-0.16 | -0.015367 | -0.12697
-0.15 | -0.014032 | -0.11787
-0.14 | -0.01267 | -0.10816
-0.13 | -0.011551 | -0.10022
-0.12 | -0.010342 | -0.0919
-0.11 | -0.009347 | -0.08441
-0.1 | -0.008348 | -0.07666
-0.09 | -0.007374 | -0.07085
-0.08 | -0.006502 | -0.06507
-0.07 | -0.005662 | -0.059
-0.06 | -0.0048335 | -0.05383
-0.05 | -0.0039982 | -0.048136
-0.04 | -0.0032713 | -0.04434
-0.03 | -0.0024525 | -0.039935
-0.02 | -0.0017005 | -0.036179
-0.01 | -0.0008752 | -0.032105
0 | -3.41e-05 | -0.028994
0.01 | 0.0009084 | -0.025858
0.02 | 0.0018586 | -0.022203
0.03 | 0.0029866 | -0.018993
0.04 | 0.0041488 | -0.015766
0.05 | 0.0055046 | -0.012319
0.06 | 0.006945 | -0.008563
0.07 | 0.00858 | -0.0043331
0.08 | 0.010377 | 0.0006617
0.09 | 0.012675 | 0.006844
0.1 | 0.015049 | 0.014306
0.11 | 0.017745 | 0.023572
0.12 | 0.020965 | 0.035421
0.13 | 0.024506 | 0.050629
0.14 | 0.028529 | 0.06916
0.15 | 0.03309 | 0.09347
0.16 | 0.038139 | 0.12402
0.17 | 0.04425 | 0.16231
0.18 | 0.050939 | 0.20968
0.19 | 0.05775 | 0.26855
0.2 | 0.06695 | 0.34219
0.21 | 0.07674 | 0.43111
0.22 | 0.08786 | 0.54121
0.23 | 0.10055 | 0.6698
0.24 | 0.11472 | 0.8311
0.25 | 0.13152 | 1.0286
0.26 | 0.14969 | 1.269
0.27 | 0.17051 | 1.551
0.28 | 0.19387 | 1.9058
0.29 | 0.22022 | 2.3196
0.3 | 0.24951 | 2.8305
0.31 | 0.28268 | 3.4271
0.32 | 0.31994 | 4.1516
0.33 | 0.36402 | 5.0329
0.34 | 0.41179 | 6.031
0.35 | 0.46649 | 7.277
0.36 | 0.52855 | 8.787
0.37 | 0.5904 | 10.576
0.38 | 0.6757 | 12.745
0.39 | 0.7629 | 15.335
0.4 | 0.8728 | 18.452
0.41 | 0.9956 | 22.183
0.42 | 1.1461 | 26.745
0.43 | 1.3135 | 32.154
0.44 | 1.5099 | 38.69
0.45 | 1.7451 | 46.527
0.46 | 2.0173 | 56.066
0.47 | 2.3538 | 67.05
0.48 | 2.7487 | 80.8
0.49 | 3.2245 | 97.2
0.5 | 3.8077 | 116.68