## Diode Characteristic (uA-mm)
VGS (V) | VDS = 0.000 V | VDS = 0.500 V
-1.25 | -4.4175 | -12.501
-1.24 | -4.2559 | -12.103
-1.23 | -4.0924 | -11.723
-1.22 | -3.959 | -11.384
-1.21 | -3.7891 | -10.958
-1.2 | -3.6536 | -10.578
-1.19 | -3.5162 | -10.271
-1.18 | -3.3803 | -9.921
-1.17 | -3.2628 | -9.625
-1.16 | -3.126 | -9.267
-1.15 | -3.0185 | -8.963
-1.14 | -2.9041 | -8.714
-1.13 | -2.7873 | -8.387
-1.12 | -2.6913 | -8.093
-1.11 | -2.5814 | -7.812
-1.1 | -2.4833 | -7.574
-1.09 | -2.4011 | -7.304
-1.08 | -2.2986 | -7.077
-1.07 | -2.2123 | -6.82
-1.06 | -2.1212 | -6.609
-1.05 | -2.0486 | -6.415
-1.04 | -1.9595 | -6.154
-1.03 | -1.8905 | -5.967
-1.02 | -1.8126 | -5.729
-1.01 | -1.7373 | -5.569
-1 | -1.6777 | -5.383
-0.99 | -1.6054 | -5.192
-0.98 | -1.5473 | -5.011
-0.97 | -1.4807 | -4.8257
-0.96 | -1.4219 | -4.6553
-0.95 | -1.3669 | -4.5106
-0.94 | -1.3105 | -4.3452
-0.93 | -1.2567 | -4.2169
-0.92 | -1.2 | -4.0403
-0.91 | -1.1545 | -3.9003
-0.9 | -1.1108 | -3.7647
-0.89 | -1.0632 | -3.6445
-0.88 | -1.0239 | -3.532
-0.87 | -0.9786 | -3.3919
-0.86 | -0.9401 | -3.2641
-0.85 | -0.8965 | -3.1459
-0.84 | -0.8622 | -3.0232
-0.83 | -0.8241 | -2.9139
-0.82 | -0.7877 | -2.7964
-0.81 | -0.7538 | -2.7187
-0.8 | -0.7194 | -2.6015
-0.79 | -0.6862 | -2.5079
-0.78 | -0.6565 | -2.4182
-0.77 | -0.6312 | -2.3129
-0.76 | -0.6027 | -2.2419
-0.75 | -0.5754 | -2.1448
-0.74 | -0.549 | -2.0711
-0.73 | -0.5248 | -1.9805
-0.72 | -0.50303 | -1.9135
-0.71 | -0.47968 | -1.839
-0.7 | -0.45759 | -1.7698
-0.69 | -0.43784 | -1.7005
-0.68 | -0.41542 | -1.6331
-0.67 | -0.39619 | -1.5767
-0.66 | -0.37776 | -1.506
-0.65 | -0.35925 | -1.451
-0.64 | -0.34228 | -1.3917
-0.63 | -0.32596 | -1.3355
-0.62 | -0.30991 | -1.2806
-0.61 | -0.29403 | -1.2297
-0.6 | -0.27852 | -1.1806
-0.59 | -0.26584 | -1.1377
-0.58 | -0.25285 | -1.0904
-0.57 | -0.23799 | -1.0503
-0.56 | -0.22632 | -1.01
-0.55 | -0.21646 | -0.9612
-0.54 | -0.20411 | -0.922
-0.53 | -0.1933 | -0.8869
-0.52 | -0.18295 | -0.8472
-0.51 | -0.17419 | -0.8162
-0.5 | -0.16514 | -0.7803
-0.49 | -0.1556 | -0.7484
-0.48 | -0.14735 | -0.7165
-0.47 | -0.13802 | -0.6872
-0.46 | -0.13114 | -0.6568
-0.45 | -0.12377 | -0.6271
-0.44 | -0.11674 | -0.6046
-0.43 | -0.10975 | -0.5778
-0.42 | -0.10324 | -0.5528
-0.41 | -0.09677 | -0.5262
-0.4 | -0.09192 | -0.5025
-0.39 | -0.08592 | -0.48192
-0.38 | -0.08082 | -0.46064
-0.37 | -0.07571 | -0.44065
-0.36 | -0.07066 | -0.42351
-0.35 | -0.06692 | -0.40302
-0.34 | -0.06245 | -0.3829
-0.33 | -0.05819 | -0.36523
-0.32 | -0.05416 | -0.34765
-0.31 | -0.05067 | -0.33025
-0.3 | -0.047464 | -0.31448
-0.29 | -0.04421 | -0.29949
-0.28 | -0.041403 | -0.2827
-0.27 | -0.038638 | -0.26788
-0.26 | -0.035862 | -0.25439
-0.25 | -0.03307 | -0.24116
-0.24 | -0.030643 | -0.22851
-0.23 | -0.028468 | -0.217
-0.22 | -0.026342 | -0.20335
-0.21 | -0.024245 | -0.19126
-0.2 | -0.022294 | -0.1778
-0.19 | -0.020405 | -0.16633
-0.18 | -0.018683 | -0.15586
-0.17 | -0.016982 | -0.14478
-0.16 | -0.015625 | -0.13424
-0.15 | -0.014207 | -0.12437
-0.14 | -0.012944 | -0.11443
-0.13 | -0.011677 | -0.10565
-0.12 | -0.01047 | -0.09788
-0.11 | -0.009411 | -0.08962
-0.1 | -0.008422 | -0.08199
-0.09 | -0.007447 | -0.07481
-0.08 | -0.006536 | -0.06812
-0.07 | -0.005729 | -0.06171
-0.06 | -0.0049089 | -0.05656
-0.05 | -0.0040774 | -0.05136
-0.04 | -0.0032994 | -0.04635
-0.03 | -0.0024661 | -0.041586
-0.02 | -0.001711 | -0.037487
-0.01 | -0.0008436 | -0.033455
0 | -4.34e-05 | -0.029816
0.01 | 0.0009031 | -0.026363
0.02 | 0.0018535 | -0.022898
0.03 | 0.0029938 | -0.019746
0.04 | 0.0041428 | -0.01621
0.05 | 0.005495 | -0.012738
0.06 | 0.006929 | -0.008786
0.07 | 0.008617 | -0.004593
0.08 | 0.010532 | 0.0005365
0.09 | 0.012726 | 0.00672
0.1 | 0.015153 | 0.014251
0.11 | 0.017901 | 0.023833
0.12 | 0.021103 | 0.036032
0.13 | 0.024686 | 0.051425
0.14 | 0.028659 | 0.07068
0.15 | 0.033298 | 0.09505
0.16 | 0.038676 | 0.12677
0.17 | 0.044658 | 0.16556
0.18 | 0.051451 | 0.21416
0.19 | 0.05836 | 0.27474
0.2 | 0.0671 | 0.34928
0.21 | 0.07749 | 0.44222
0.22 | 0.08886 | 0.55371
0.23 | 0.10208 | 0.6823
0.24 | 0.11607 | 0.8495
0.25 | 0.13295 | 1.0533
0.26 | 0.15127 | 1.2953
0.27 | 0.17242 | 1.5927
0.28 | 0.19699 | 1.9469
0.29 | 0.22305 | 2.3758
0.3 | 0.25361 | 2.8938
0.31 | 0.28707 | 3.5112
0.32 | 0.32597 | 4.2522
0.33 | 0.37089 | 5.1413
0.34 | 0.41851 | 6.176
0.35 | 0.47391 | 7.453
0.36 | 0.53629 | 8.988
0.37 | 0.5993 | 10.848
0.38 | 0.6822 | 13.062
0.39 | 0.777 | 15.724
0.4 | 0.8871 | 18.886
0.41 | 1.0114 | 22.744
0.42 | 1.16 | 27.435
0.43 | 1.325 | 33.022
0.44 | 1.5261 | 39.687
0.45 | 1.7616 | 47.758
0.46 | 2.0361 | 57.38
0.47 | 2.3742 | 69.11
0.48 | 2.7788 | 83.05
0.49 | 3.2646 | 99.82
0.5 | 3.8318 | 119.64