## Diode Characteristic (uA-mm)
VGS (V) | VDS = 0.000 V | VDS = 0.500 V
-1.25 | -3.5801 | -9.947
-1.24 | -3.4447 | -9.642
-1.23 | -3.3244 | -9.397
-1.22 | -3.1984 | -9.056
-1.21 | -3.0933 | -8.777
-1.2 | -2.9808 | -8.474
-1.19 | -2.8741 | -8.182
-1.18 | -2.775 | -7.928
-1.17 | -2.6696 | -7.674
-1.16 | -2.5767 | -7.397
-1.15 | -2.4765 | -7.191
-1.14 | -2.387 | -6.942
-1.13 | -2.2906 | -6.728
-1.12 | -2.2049 | -6.484
-1.11 | -2.1211 | -6.263
-1.1 | -2.0446 | -6.058
-1.09 | -1.9727 | -5.846
-1.08 | -1.8916 | -5.667
-1.07 | -1.8137 | -5.49
-1.06 | -1.7524 | -5.291
-1.05 | -1.6865 | -5.1
-1.04 | -1.6323 | -4.9476
-1.03 | -1.565 | -4.7786
-1.02 | -1.5039 | -4.6091
-1.01 | -1.4456 | -4.4703
-1 | -1.3876 | -4.3101
-0.99 | -1.3353 | -4.1739
-0.98 | -1.2777 | -4.0325
-0.97 | -1.235 | -3.9012
-0.96 | -1.1888 | -3.7753
-0.95 | -1.136 | -3.6216
-0.94 | -1.0892 | -3.5092
-0.93 | -1.0433 | -3.3631
-0.92 | -1.0028 | -3.271
-0.91 | -0.9703 | -3.1498
-0.9 | -0.9306 | -3.0199
-0.89 | -0.8917 | -2.9314
-0.88 | -0.8556 | -2.8292
-0.87 | -0.8254 | -2.724
-0.86 | -0.7891 | -2.6135
-0.85 | -0.7575 | -2.5242
-0.84 | -0.7238 | -2.4413
-0.83 | -0.691 | -2.3418
-0.82 | -0.6634 | -2.2576
-0.81 | -0.637 | -2.1819
-0.8 | -0.6096 | -2.0933
-0.79 | -0.5836 | -2.0178
-0.78 | -0.5595 | -1.9501
-0.77 | -0.5332 | -1.8707
-0.76 | -0.513 | -1.8075
-0.75 | -0.49386 | -1.7359
-0.74 | -0.46775 | -1.6746
-0.73 | -0.44682 | -1.6169
-0.72 | -0.42835 | -1.5508
-0.71 | -0.40992 | -1.4868
-0.7 | -0.3918 | -1.4311
-0.69 | -0.37451 | -1.3819
-0.68 | -0.35546 | -1.3261
-0.67 | -0.34074 | -1.2689
-0.66 | -0.32276 | -1.2227
-0.65 | -0.30984 | -1.1735
-0.64 | -0.29602 | -1.1283
-0.63 | -0.28116 | -1.0838
-0.62 | -0.2676 | -1.0468
-0.61 | -0.25561 | -1.0098
-0.6 | -0.24143 | -0.9658
-0.59 | -0.22999 | -0.9197
-0.58 | -0.21891 | -0.8845
-0.57 | -0.20931 | -0.8492
-0.56 | -0.19796 | -0.8188
-0.55 | -0.18804 | -0.7886
-0.54 | -0.17885 | -0.7534
-0.53 | -0.16806 | -0.7221
-0.52 | -0.15816 | -0.6939
-0.51 | -0.15054 | -0.672
-0.5 | -0.14268 | -0.6408
-0.49 | -0.13506 | -0.6096
-0.48 | -0.12775 | -0.5866
-0.47 | -0.12176 | -0.5633
-0.46 | -0.1149 | -0.5402
-0.45 | -0.10799 | -0.517
-0.44 | -0.10203 | -0.49886
-0.43 | -0.09638 | -0.47462
-0.42 | -0.09024 | -0.45216
-0.41 | -0.08514 | -0.43896
-0.4 | -0.08011 | -0.4191
-0.39 | -0.07587 | -0.40077
-0.38 | -0.07077 | -0.38071
-0.37 | -0.06727 | -0.36601
-0.36 | -0.06266 | -0.34726
-0.35 | -0.059 | -0.33134
-0.34 | -0.05496 | -0.31618
-0.33 | -0.05152 | -0.30149
-0.32 | -0.048852 | -0.28984
-0.31 | -0.045811 | -0.27642
-0.3 | -0.042584 | -0.26298
-0.29 | -0.039842 | -0.24844
-0.28 | -0.037329 | -0.23825
-0.27 | -0.034963 | -0.22429
-0.26 | -0.032493 | -0.21242
-0.25 | -0.029865 | -0.19873
-0.24 | -0.027879 | -0.18935
-0.23 | -0.025825 | -0.17951
-0.22 | -0.023811 | -0.16733
-0.21 | -0.022086 | -0.15594
-0.2 | -0.020334 | -0.14724
-0.19 | -0.018599 | -0.13787
-0.18 | -0.017102 | -0.12985
-0.17 | -0.015842 | -0.1202
-0.16 | -0.014421 | -0.11209
-0.15 | -0.013112 | -0.10427
-0.14 | -0.011949 | -0.09622
-0.13 | -0.010847 | -0.08846
-0.12 | -0.009759 | -0.08193
-0.11 | -0.008682 | -0.0754
-0.1 | -0.007848 | -0.07067
-0.09 | -0.006946 | -0.06421
-0.08 | -0.006078 | -0.05846
-0.07 | -0.005306 | -0.05375
-0.06 | -0.0045345 | -0.048505
-0.05 | -0.0038211 | -0.044658
-0.04 | -0.003058 | -0.039964
-0.03 | -0.0023435 | -0.036627
-0.02 | -0.0015916 | -0.033257
-0.01 | -0.000837 | -0.029669
0 | -2.36e-05 | -0.026241
0.01 | 0.0008751 | -0.023144
0.02 | 0.0017557 | -0.020546
0.03 | 0.0028571 | -0.017573
0.04 | 0.0039262 | -0.014801
0.05 | 0.0052303 | -0.011463
0.06 | 0.006627 | -0.007988
0.07 | 0.008155 | -0.0039841
0.08 | 0.009957 | 0.0006712
0.09 | 0.011958 | 0.006559
0.1 | 0.014389 | 0.013744
0.11 | 0.01692 | 0.02295
0.12 | 0.01985 | 0.034762
0.13 | 0.023213 | 0.049752
0.14 | 0.027062 | 0.06828
0.15 | 0.031289 | 0.09199
0.16 | 0.036221 | 0.12264
0.17 | 0.042056 | 0.16064
0.18 | 0.048071 | 0.20789
0.19 | 0.055215 | 0.26685
0.2 | 0.06245 | 0.33984
0.21 | 0.07244 | 0.43066
0.22 | 0.083 | 0.54004
0.23 | 0.09536 | 0.6665
0.24 | 0.10885 | 0.8289
0.25 | 0.12434 | 1.0294
0.26 | 0.14223 | 1.2639
0.27 | 0.16156 | 1.5529
0.28 | 0.18411 | 1.9004
0.29 | 0.20937 | 2.31
0.3 | 0.23818 | 2.8238
0.31 | 0.27071 | 3.4311
0.32 | 0.30674 | 4.1574
0.33 | 0.34949 | 5.0285
0.34 | 0.39648 | 6.037
0.35 | 0.44944 | 7.299
0.36 | 0.51045 | 8.787
0.37 | 0.5706 | 10.618
0.38 | 0.6543 | 12.792
0.39 | 0.7454 | 15.371
0.4 | 0.851 | 18.506
0.41 | 0.9693 | 22.283
0.42 | 1.1155 | 26.84
0.43 | 1.2827 | 32.234
0.44 | 1.475 | 38.851
0.45 | 1.7072 | 46.733
0.46 | 1.9807 | 56.367
0.47 | 2.3051 | 67.62
0.48 | 2.6979 | 81.18
0.49 | 3.1686 | 97.62
0.5 | 3.7469 | 116.9