## Diode Characteristic (uA-mm)
VGS (V) | VDS = 0.000 V | VDS = 0.500 V
-1.25 | -3.5621 | -10.234
-1.24 | -3.4513 | -9.931
-1.23 | -3.2909 | -9.53
-1.22 | -3.176 | -9.247
-1.21 | -3.0728 | -8.939
-1.2 | -2.9568 | -8.676
-1.19 | -2.8356 | -8.353
-1.18 | -2.738 | -8.102
-1.17 | -2.6381 | -7.83
-1.16 | -2.5419 | -7.569
-1.15 | -2.4465 | -7.33
-1.14 | -2.3574 | -7.064
-1.13 | -2.2677 | -6.877
-1.12 | -2.1734 | -6.631
-1.11 | -2.0954 | -6.411
-1.1 | -2.0139 | -6.19
-1.09 | -1.945 | -6.006
-1.08 | -1.874 | -5.781
-1.07 | -1.7958 | -5.603
-1.06 | -1.7286 | -5.414
-1.05 | -1.6641 | -5.253
-1.04 | -1.6009 | -5.064
-1.03 | -1.5379 | -4.8822
-1.02 | -1.4774 | -4.7042
-1.01 | -1.4162 | -4.5523
-1 | -1.359 | -4.4044
-0.99 | -1.3069 | -4.2438
-0.98 | -1.2532 | -4.0821
-0.97 | -1.2016 | -3.9694
-0.96 | -1.151 | -3.8273
-0.95 | -1.1107 | -3.6842
-0.94 | -1.0682 | -3.5493
-0.93 | -1.0217 | -3.4298
-0.92 | -0.9812 | -3.3287
-0.91 | -0.9417 | -3.1941
-0.9 | -0.9042 | -3.0898
-0.89 | -0.8662 | -2.9785
-0.88 | -0.8304 | -2.8701
-0.87 | -0.7941 | -2.769
-0.86 | -0.7615 | -2.6633
-0.85 | -0.7302 | -2.5569
-0.84 | -0.7011 | -2.4753
-0.83 | -0.6717 | -2.3894
-0.82 | -0.6438 | -2.3147
-0.81 | -0.6157 | -2.2209
-0.8 | -0.5913 | -2.1402
-0.79 | -0.5658 | -2.0476
-0.78 | -0.5407 | -1.9963
-0.77 | -0.5162 | -1.9027
-0.76 | -0.49878 | -1.8309
-0.75 | -0.47566 | -1.761
-0.74 | -0.45273 | -1.694
-0.73 | -0.43286 | -1.634
-0.72 | -0.41291 | -1.5595
-0.71 | -0.39687 | -1.4961
-0.7 | -0.37819 | -1.4502
-0.69 | -0.36058 | -1.3938
-0.68 | -0.34677 | -1.3433
-0.67 | -0.33049 | -1.2955
-0.66 | -0.31513 | -1.247
-0.65 | -0.29992 | -1.2029
-0.64 | -0.28433 | -1.1544
-0.63 | -0.27104 | -1.11
-0.62 | -0.25854 | -1.0633
-0.61 | -0.24559 | -1.0257
-0.6 | -0.23333 | -0.9793
-0.59 | -0.22188 | -0.9382
-0.58 | -0.21085 | -0.9066
-0.57 | -0.20064 | -0.8651
-0.56 | -0.19009 | -0.8322
-0.55 | -0.18109 | -0.7973
-0.54 | -0.17176 | -0.7619
-0.53 | -0.16367 | -0.7354
-0.52 | -0.15361 | -0.7001
-0.51 | -0.14606 | -0.6763
-0.5 | -0.13881 | -0.6523
-0.49 | -0.131 | -0.6221
-0.48 | -0.12392 | -0.5965
-0.47 | -0.1164 | -0.5704
-0.46 | -0.11063 | -0.5457
-0.45 | -0.1044 | -0.5221
-0.44 | -0.09845 | -0.501
-0.43 | -0.09294 | -0.48281
-0.42 | -0.08779 | -0.4631
-0.41 | -0.0827 | -0.44283
-0.4 | -0.07772 | -0.42383
-0.39 | -0.07323 | -0.40297
-0.38 | -0.06905 | -0.38594
-0.37 | -0.06497 | -0.36633
-0.36 | -0.0608 | -0.35201
-0.35 | -0.05719 | -0.33452
-0.34 | -0.05335 | -0.32104
-0.33 | -0.05005 | -0.30467
-0.32 | -0.047124 | -0.29137
-0.31 | -0.044275 | -0.27973
-0.3 | -0.041492 | -0.26309
-0.29 | -0.038816 | -0.2498
-0.28 | -0.036071 | -0.23873
-0.27 | -0.033845 | -0.2262
-0.26 | -0.031195 | -0.21467
-0.25 | -0.028936 | -0.20078
-0.24 | -0.026815 | -0.19092
-0.23 | -0.02488 | -0.17883
-0.22 | -0.023154 | -0.16896
-0.21 | -0.021216 | -0.16021
-0.2 | -0.019701 | -0.14983
-0.19 | -0.018034 | -0.13819
-0.18 | -0.016555 | -0.12927
-0.17 | -0.015079 | -0.12051
-0.16 | -0.013863 | -0.11262
-0.15 | -0.012661 | -0.10323
-0.14 | -0.011461 | -0.09558
-0.13 | -0.01041 | -0.08787
-0.12 | -0.009415 | -0.08121
-0.11 | -0.008454 | -0.07452
-0.1 | -0.007611 | -0.06753
-0.09 | -0.006714 | -0.06289
-0.08 | -0.005929 | -0.05657
-0.07 | -0.005156 | -0.05224
-0.06 | -0.0044101 | -0.047485
-0.05 | -0.0036791 | -0.043115
-0.04 | -0.0029756 | -0.039222
-0.03 | -0.0022511 | -0.035426
-0.02 | -0.0015594 | -0.032266
-0.01 | -0.0007753 | -0.028823
0 | 1.82e-05 | -0.025476
0.01 | 0.0008062 | -0.022756
0.02 | 0.0017133 | -0.019856
0.03 | 0.0026846 | -0.016996
0.04 | 0.003753 | -0.014113
0.05 | 0.0049706 | -0.011102
0.06 | 0.006234 | -0.007912
0.07 | 0.007769 | -0.0038682
0.08 | 0.009607 | 0.0006044
0.09 | 0.011505 | 0.006254
0.1 | 0.013617 | 0.013231
0.11 | 0.01601 | 0.022158
0.12 | 0.018975 | 0.033415
0.13 | 0.022154 | 0.047786
0.14 | 0.025696 | 0.0658
0.15 | 0.029857 | 0.08916
0.16 | 0.03461 | 0.11862
0.17 | 0.040033 | 0.15583
0.18 | 0.046097 | 0.20218
0.19 | 0.052932 | 0.25913
0.2 | 0.06035 | 0.33038
0.21 | 0.06944 | 0.41718
0.22 | 0.07978 | 0.52562
0.23 | 0.09136 | 0.6506
0.24 | 0.10457 | 0.8087
0.25 | 0.12035 | 1.0084
0.26 | 0.13601 | 1.2422
0.27 | 0.15573 | 1.5243
0.28 | 0.17679 | 1.8655
0.29 | 0.20163 | 2.2796
0.3 | 0.23067 | 2.7803
0.31 | 0.26122 | 3.373
0.32 | 0.29638 | 4.0958
0.33 | 0.33651 | 4.9645
0.34 | 0.38331 | 5.952
0.35 | 0.43572 | 7.206
0.36 | 0.49425 | 8.694
0.37 | 0.56182 | 10.52
0.38 | 0.632 | 12.667
0.39 | 0.7225 | 15.277
0.4 | 0.8264 | 18.396
0.41 | 0.9465 | 22.121
0.42 | 1.0852 | 26.715
0.43 | 1.2476 | 32.167
0.44 | 1.4395 | 38.764
0.45 | 1.6596 | 46.582
0.46 | 1.9378 | 56.227
0.47 | 2.2586 | 67.45
0.48 | 2.6354 | 81
0.49 | 3.0978 | 97.45
0.5 | 3.6582 | 117.01