## Diode Characteristic (uA-mm)
VGS (V) | VDS = 0.000 V | VDS = 0.500 V
-1.25 | -3.5239 | -9.96
-1.24 | -3.4043 | -9.656
-1.23 | -3.2807 | -9.318
-1.22 | -3.1479 | -9.043
-1.21 | -3.0344 | -8.735
-1.2 | -2.9442 | -8.477
-1.19 | -2.8109 | -8.189
-1.18 | -2.7102 | -7.935
-1.17 | -2.6209 | -7.665
-1.16 | -2.5176 | -7.398
-1.15 | -2.4234 | -7.212
-1.14 | -2.3344 | -6.975
-1.13 | -2.2517 | -6.725
-1.12 | -2.1765 | -6.502
-1.11 | -2.0981 | -6.291
-1.1 | -2.0099 | -6.081
-1.09 | -1.9321 | -5.883
-1.08 | -1.8635 | -5.703
-1.07 | -1.7927 | -5.505
-1.06 | -1.7252 | -5.32
-1.05 | -1.6636 | -5.133
-1.04 | -1.5987 | -4.9674
-1.03 | -1.5372 | -4.8009
-1.02 | -1.4777 | -4.6514
-1.01 | -1.417 | -4.4939
-1 | -1.3603 | -4.324
-0.99 | -1.3096 | -4.1557
-0.98 | -1.2576 | -4.0169
-0.97 | -1.209 | -3.8948
-0.96 | -1.1542 | -3.777
-0.95 | -1.1062 | -3.6241
-0.94 | -1.0641 | -3.5005
-0.93 | -1.0236 | -3.3856
-0.92 | -0.9778 | -3.26
-0.91 | -0.943 | -3.1446
-0.9 | -0.9123 | -3.0555
-0.89 | -0.8685 | -2.9357
-0.88 | -0.8313 | -2.8344
-0.87 | -0.7977 | -2.7391
-0.86 | -0.7703 | -2.6265
-0.85 | -0.7312 | -2.5298
-0.84 | -0.6974 | -2.4482
-0.83 | -0.6721 | -2.3685
-0.82 | -0.6462 | -2.2848
-0.81 | -0.6169 | -2.1824
-0.8 | -0.594 | -2.1165
-0.79 | -0.567 | -2.0307
-0.78 | -0.539 | -1.9548
-0.77 | -0.5157 | -1.885
-0.76 | -0.49491 | -1.8166
-0.75 | -0.47417 | -1.7437
-0.74 | -0.45344 | -1.6905
-0.73 | -0.43437 | -1.616
-0.72 | -0.41492 | -1.5584
-0.71 | -0.39622 | -1.4987
-0.7 | -0.37867 | -1.4434
-0.69 | -0.36186 | -1.3852
-0.68 | -0.34617 | -1.3367
-0.67 | -0.32742 | -1.2819
-0.66 | -0.31035 | -1.2359
-0.65 | -0.2967 | -1.1894
-0.64 | -0.28214 | -1.1496
-0.63 | -0.26952 | -1.1007
-0.62 | -0.25688 | -1.0547
-0.61 | -0.24408 | -1.0157
-0.6 | -0.23248 | -0.9768
-0.59 | -0.22081 | -0.942
-0.58 | -0.20993 | -0.8994
-0.57 | -0.19897 | -0.8681
-0.56 | -0.18919 | -0.8358
-0.55 | -0.181 | -0.8012
-0.54 | -0.17026 | -0.7669
-0.53 | -0.16252 | -0.7415
-0.52 | -0.15387 | -0.709
-0.51 | -0.14592 | -0.6789
-0.5 | -0.13807 | -0.6511
-0.49 | -0.13038 | -0.6238
-0.48 | -0.12412 | -0.5981
-0.47 | -0.11688 | -0.5736
-0.46 | -0.11046 | -0.5496
-0.45 | -0.10483 | -0.5274
-0.44 | -0.09897 | -0.5046
-0.43 | -0.09301 | -0.48218
-0.42 | -0.08746 | -0.46404
-0.41 | -0.08297 | -0.4439
-0.4 | -0.07799 | -0.42527
-0.39 | -0.07334 | -0.40586
-0.38 | -0.069 | -0.38862
-0.37 | -0.06473 | -0.37023
-0.36 | -0.06058 | -0.35532
-0.35 | -0.05686 | -0.33765
-0.34 | -0.05347 | -0.32375
-0.33 | -0.050626 | -0.30859
-0.32 | -0.04718 | -0.29511
-0.31 | -0.04426 | -0.27971
-0.3 | -0.041354 | -0.2648
-0.29 | -0.038457 | -0.25201
-0.28 | -0.03621 | -0.24118
-0.27 | -0.03373 | -0.22835
-0.26 | -0.031389 | -0.21513
-0.25 | -0.028986 | -0.20355
-0.24 | -0.026852 | -0.19121
-0.23 | -0.024983 | -0.18083
-0.22 | -0.023074 | -0.1696
-0.21 | -0.021179 | -0.15838
-0.2 | -0.01961 | -0.14911
-0.19 | -0.018079 | -0.14032
-0.18 | -0.016554 | -0.13144
-0.17 | -0.015201 | -0.12124
-0.16 | -0.01387 | -0.11278
-0.15 | -0.012624 | -0.10453
-0.14 | -0.011514 | -0.09667
-0.13 | -0.010347 | -0.08954
-0.12 | -0.009425 | -0.08257
-0.11 | -0.008504 | -0.07529
-0.1 | -0.00757 | -0.0696
-0.09 | -0.006686 | -0.06395
-0.08 | -0.005906 | -0.05855
-0.07 | -0.005155 | -0.05356
-0.06 | -0.0044153 | -0.048567
-0.05 | -0.0036535 | -0.044284
-0.04 | -0.0029672 | -0.040049
-0.03 | -0.002214 | -0.036369
-0.02 | -0.0015501 | -0.032889
-0.01 | -0.0007748 | -0.029535
0 | -4.49e-05 | -0.026506
0.01 | 0.0008266 | -0.023119
0.02 | 0.0016956 | -0.020215
0.03 | 0.0027171 | -0.017444
0.04 | 0.0037776 | -0.014336
0.05 | 0.0050201 | -0.011278
0.06 | 0.006315 | -0.00769
0.07 | 0.00783 | -0.0037269
0.08 | 0.009532 | 0.0010055
0.09 | 0.011562 | 0.006854
0.1 | 0.013699 | 0.014014
0.11 | 0.016153 | 0.022968
0.12 | 0.018969 | 0.035004
0.13 | 0.022259 | 0.04994
0.14 | 0.02584 | 0.06816
0.15 | 0.02992 | 0.09217
0.16 | 0.034556 | 0.1224
0.17 | 0.039986 | 0.16008
0.18 | 0.045984 | 0.20625
0.19 | 0.05277 | 0.26496
0.2 | 0.05973 | 0.33682
0.21 | 0.06923 | 0.42446
0.22 | 0.07937 | 0.53392
0.23 | 0.0908 | 0.6591
0.24 | 0.10388 | 0.8189
0.25 | 0.11885 | 1.0144
0.26 | 0.13636 | 1.2466
0.27 | 0.15514 | 1.5271
0.28 | 0.17628 | 1.8758
0.29 | 0.20103 | 2.2802
0.3 | 0.22724 | 2.778
0.31 | 0.25907 | 3.3704
0.32 | 0.29432 | 4.0808
0.33 | 0.33334 | 4.9376
0.34 | 0.37911 | 5.927
0.35 | 0.42988 | 7.144
0.36 | 0.48686 | 8.632
0.37 | 0.55534 | 10.403
0.38 | 0.6225 | 12.544
0.39 | 0.7096 | 15.098
0.4 | 0.8124 | 18.185
0.41 | 0.9288 | 21.819
0.42 | 1.0688 | 26.323
0.43 | 1.2281 | 31.697
0.44 | 1.4195 | 38.145
0.45 | 1.6386 | 45.861
0.46 | 1.904 | 55.321
0.47 | 2.2171 | 66.34
0.48 | 2.5925 | 79.79
0.49 | 3.0556 | 95.94
0.5 | 3.6098 | 115