## Diode Characteristic (uA-mm)
VGS (V) | VDS = 0.000 V | VDS = 0.500 V
-1.25 | -3.2725 | -8.896
-1.24 | -3.148 | -8.594
-1.23 | -3.0383 | -8.33
-1.22 | -2.927 | -8.104
-1.21 | -2.8193 | -7.844
-1.2 | -2.7108 | -7.593
-1.19 | -2.6076 | -7.349
-1.18 | -2.52 | -7.094
-1.17 | -2.4202 | -6.874
-1.16 | -2.34 | -6.658
-1.15 | -2.2653 | -6.438
-1.14 | -2.1925 | -6.241
-1.13 | -2.1056 | -6.041
-1.12 | -2.0251 | -5.847
-1.11 | -1.9534 | -5.666
-1.1 | -1.8776 | -5.463
-1.09 | -1.8141 | -5.281
-1.08 | -1.7359 | -5.099
-1.07 | -1.6796 | -4.9208
-1.06 | -1.6153 | -4.7836
-1.05 | -1.5665 | -4.6326
-1.04 | -1.4958 | -4.4653
-1.03 | -1.441 | -4.3389
-1.02 | -1.3939 | -4.1893
-1.01 | -1.3347 | -4.0569
-1 | -1.2831 | -3.9144
-0.99 | -1.2373 | -3.7852
-0.98 | -1.1882 | -3.6585
-0.97 | -1.1486 | -3.5301
-0.96 | -1.1026 | -3.4101
-0.95 | -1.0592 | -3.2789
-0.94 | -1.0202 | -3.1761
-0.93 | -0.9768 | -3.0589
-0.92 | -0.9416 | -2.9743
-0.91 | -0.9044 | -2.857
-0.9 | -0.8681 | -2.7729
-0.89 | -0.8318 | -2.669
-0.88 | -0.7988 | -2.5871
-0.87 | -0.7686 | -2.4886
-0.86 | -0.735 | -2.3976
-0.85 | -0.7077 | -2.3081
-0.84 | -0.6786 | -2.2352
-0.83 | -0.6522 | -2.1428
-0.82 | -0.6203 | -2.0727
-0.81 | -0.5963 | -2.0072
-0.8 | -0.5724 | -1.9324
-0.79 | -0.5466 | -1.8672
-0.78 | -0.5256 | -1.8013
-0.77 | -0.5025 | -1.7337
-0.76 | -0.48214 | -1.6735
-0.75 | -0.46148 | -1.61
-0.74 | -0.43988 | -1.5543
-0.73 | -0.41982 | -1.4962
-0.72 | -0.4038 | -1.4452
-0.71 | -0.38495 | -1.3764
-0.7 | -0.3677 | -1.3255
-0.69 | -0.35246 | -1.2863
-0.68 | -0.33624 | -1.2363
-0.67 | -0.32078 | -1.1902
-0.66 | -0.30509 | -1.1438
-0.65 | -0.2908 | -1.1
-0.64 | -0.2777 | -1.0603
-0.63 | -0.26478 | -1.0179
-0.62 | -0.25212 | -0.9848
-0.61 | -0.2399 | -0.948
-0.6 | -0.22836 | -0.9065
-0.59 | -0.21742 | -0.8682
-0.58 | -0.20601 | -0.8296
-0.57 | -0.19597 | -0.8054
-0.56 | -0.18671 | -0.7724
-0.55 | -0.1763 | -0.7475
-0.54 | -0.16825 | -0.7094
-0.53 | -0.1603 | -0.6822
-0.52 | -0.15184 | -0.6593
-0.51 | -0.14412 | -0.6334
-0.5 | -0.13619 | -0.6095
-0.49 | -0.12922 | -0.5834
-0.48 | -0.12198 | -0.5583
-0.47 | -0.11536 | -0.5389
-0.46 | -0.10915 | -0.5186
-0.45 | -0.10283 | -0.49784
-0.44 | -0.09728 | -0.47785
-0.43 | -0.09146 | -0.45626
-0.42 | -0.0869 | -0.43653
-0.41 | -0.08207 | -0.41582
-0.4 | -0.07729 | -0.39855
-0.39 | -0.07254 | -0.38073
-0.38 | -0.06822 | -0.36215
-0.37 | -0.06396 | -0.3506
-0.36 | -0.0597 | -0.3353
-0.35 | -0.05626 | -0.32132
-0.34 | -0.05293 | -0.30683
-0.33 | -0.049798 | -0.29043
-0.32 | -0.046538 | -0.27724
-0.31 | -0.043674 | -0.26435
-0.3 | -0.040835 | -0.24883
-0.29 | -0.038098 | -0.23776
-0.28 | -0.035603 | -0.22345
-0.27 | -0.033429 | -0.21263
-0.26 | -0.030728 | -0.20064
-0.25 | -0.028588 | -0.19
-0.24 | -0.026636 | -0.17872
-0.23 | -0.024872 | -0.16667
-0.22 | -0.022731 | -0.15669
-0.21 | -0.021141 | -0.14707
-0.2 | -0.019436 | -0.13707
-0.19 | -0.017939 | -0.12797
-0.18 | -0.016498 | -0.11886
-0.17 | -0.015095 | -0.11044
-0.16 | -0.013823 | -0.10304
-0.15 | -0.012662 | -0.09604
-0.14 | -0.011517 | -0.08827
-0.13 | -0.010498 | -0.08171
-0.12 | -0.009415 | -0.07522
-0.11 | -0.008444 | -0.06873
-0.1 | -0.007529 | -0.0633
-0.09 | -0.006729 | -0.05803
-0.08 | -0.005901 | -0.05332
-0.07 | -0.00509 | -0.048029
-0.06 | -0.0043469 | -0.043863
-0.05 | -0.0037002 | -0.040166
-0.04 | -0.0029514 | -0.036627
-0.03 | -0.0022586 | -0.032931
-0.02 | -0.0015373 | -0.029751
-0.01 | -0.0008039 | -0.026738
0 | -7.2e-06 | -0.023812
0.01 | 0.0007948 | -0.020909
0.02 | 0.0017145 | -0.018197
0.03 | 0.0026679 | -0.015873
0.04 | 0.0037763 | -0.013068
0.05 | 0.0049239 | -0.010157
0.06 | 0.006156 | -0.006877
0.07 | 0.007845 | -0.0030987
0.08 | 0.009447 | 0.001443
0.09 | 0.01131 | 0.006989
0.1 | 0.013415 | 0.01395
0.11 | 0.016057 | 0.022677
0.12 | 0.018781 | 0.034309
0.13 | 0.02185 | 0.048561
0.14 | 0.025305 | 0.0664
0.15 | 0.029416 | 0.08986
0.16 | 0.033789 | 0.11893
0.17 | 0.038993 | 0.15567
0.18 | 0.044827 | 0.20057
0.19 | 0.051524 | 0.25728
0.2 | 0.05848 | 0.32747
0.21 | 0.06691 | 0.41336
0.22 | 0.07678 | 0.51878
0.23 | 0.08815 | 0.64
0.24 | 0.10064 | 0.7955
0.25 | 0.11466 | 0.9847
0.26 | 0.13094 | 1.2145
0.27 | 0.14921 | 1.4852
0.28 | 0.17055 | 1.8159
0.29 | 0.19328 | 2.2159
0.3 | 0.22096 | 2.6931
0.31 | 0.24999 | 3.2708
0.32 | 0.28314 | 3.9592
0.33 | 0.32171 | 4.7922
0.34 | 0.3648 | 5.766
0.35 | 0.41363 | 6.957
0.36 | 0.47028 | 8.395
0.37 | 0.53352 | 10.116
0.38 | 0.5988 | 12.173
0.39 | 0.6846 | 14.65
0.4 | 0.7814 | 17.625
0.41 | 0.8959 | 21.207
0.42 | 1.0263 | 25.56
0.43 | 1.1791 | 30.742
0.44 | 1.3627 | 36.958
0.45 | 1.577 | 44.498
0.46 | 1.8239 | 53.606
0.47 | 2.1353 | 64.23
0.48 | 2.4985 | 77.34
0.49 | 2.9371 | 92.91
0.5 | 3.4596 | 111.56