## Diode Characteristic (uA-mm)
VGS (V) | VDS = 0.000 V | VDS = 0.500 V
-1.25 | -3.1387 | -8.651
-1.24 | -3.0394 | -8.436
-1.23 | -2.9196 | -8.128
-1.22 | -2.8271 | -7.91
-1.21 | -2.7145 | -7.662
-1.2 | -2.6222 | -7.399
-1.19 | -2.5413 | -7.171
-1.18 | -2.438 | -6.94
-1.17 | -2.359 | -6.713
-1.16 | -2.2685 | -6.491
-1.15 | -2.1858 | -6.288
-1.14 | -2.1071 | -6.063
-1.13 | -2.0272 | -5.894
-1.12 | -1.9518 | -5.71
-1.11 | -1.8815 | -5.532
-1.1 | -1.814 | -5.365
-1.09 | -1.7512 | -5.201
-1.08 | -1.6882 | -5.021
-1.07 | -1.6271 | -4.844
-1.06 | -1.5615 | -4.6908
-1.05 | -1.5035 | -4.5245
-1.04 | -1.4498 | -4.4017
-1.03 | -1.3978 | -4.2453
-1.02 | -1.3441 | -4.1089
-1.01 | -1.2896 | -3.9742
-1 | -1.2421 | -3.8566
-0.99 | -1.2 | -3.6961
-0.98 | -1.1558 | -3.584
-0.97 | -1.1119 | -3.4569
-0.96 | -1.0626 | -3.3346
-0.95 | -1.0287 | -3.2396
-0.94 | -0.9784 | -3.1194
-0.93 | -0.9436 | -3.0177
-0.92 | -0.902 | -2.9102
-0.91 | -0.8697 | -2.8312
-0.9 | -0.8364 | -2.7176
-0.89 | -0.8036 | -2.6234
-0.88 | -0.7696 | -2.5306
-0.87 | -0.74 | -2.4438
-0.86 | -0.7099 | -2.3517
-0.85 | -0.6818 | -2.2814
-0.84 | -0.6528 | -2.2093
-0.83 | -0.6281 | -2.113
-0.82 | -0.6037 | -2.045
-0.81 | -0.5756 | -1.9685
-0.8 | -0.5495 | -1.8962
-0.79 | -0.5309 | -1.8275
-0.78 | -0.5089 | -1.7695
-0.77 | -0.48515 | -1.6945
-0.76 | -0.46619 | -1.6363
-0.75 | -0.44582 | -1.5772
-0.74 | -0.42347 | -1.5166
-0.73 | -0.40694 | -1.4638
-0.72 | -0.3882 | -1.4016
-0.71 | -0.37277 | -1.3524
-0.7 | -0.35661 | -1.303
-0.69 | -0.34004 | -1.2606
-0.68 | -0.32542 | -1.2119
-0.67 | -0.31056 | -1.162
-0.66 | -0.29574 | -1.1193
-0.65 | -0.28241 | -1.0782
-0.64 | -0.26963 | -1.0328
-0.63 | -0.25607 | -1.0026
-0.62 | -0.24482 | -0.9632
-0.61 | -0.23394 | -0.9285
-0.6 | -0.22286 | -0.8912
-0.59 | -0.21084 | -0.8593
-0.58 | -0.20112 | -0.8225
-0.57 | -0.19123 | -0.7902
-0.56 | -0.18135 | -0.7574
-0.55 | -0.17118 | -0.7275
-0.54 | -0.16341 | -0.6998
-0.53 | -0.15551 | -0.6733
-0.52 | -0.14667 | -0.6456
-0.51 | -0.13976 | -0.6233
-0.5 | -0.13238 | -0.5929
-0.49 | -0.12609 | -0.571
-0.48 | -0.11875 | -0.5483
-0.47 | -0.11276 | -0.5229
-0.46 | -0.10687 | -0.5011
-0.45 | -0.10079 | -0.48565
-0.44 | -0.09532 | -0.46448
-0.43 | -0.08988 | -0.44503
-0.42 | -0.08486 | -0.42655
-0.41 | -0.07924 | -0.40851
-0.4 | -0.07546 | -0.3923
-0.39 | -0.07082 | -0.37712
-0.38 | -0.06693 | -0.35986
-0.37 | -0.0632 | -0.3437
-0.36 | -0.05898 | -0.33072
-0.35 | -0.05536 | -0.31243
-0.34 | -0.05206 | -0.29675
-0.33 | -0.049334 | -0.28373
-0.32 | -0.046136 | -0.27061
-0.31 | -0.043086 | -0.25516
-0.3 | -0.040245 | -0.24531
-0.29 | -0.037738 | -0.23331
-0.28 | -0.034918 | -0.2206
-0.27 | -0.032749 | -0.2075
-0.26 | -0.030662 | -0.19759
-0.25 | -0.028463 | -0.18569
-0.24 | -0.026414 | -0.17676
-0.23 | -0.02451 | -0.16386
-0.22 | -0.022809 | -0.15384
-0.21 | -0.020988 | -0.14511
-0.2 | -0.0193 | -0.1354
-0.19 | -0.017817 | -0.12628
-0.18 | -0.016432 | -0.1174
-0.17 | -0.015047 | -0.11009
-0.16 | -0.01372 | -0.10159
-0.15 | -0.012528 | -0.09404
-0.14 | -0.011429 | -0.08779
-0.13 | -0.010309 | -0.07998
-0.12 | -0.009284 | -0.07368
-0.11 | -0.008411 | -0.06835
-0.1 | -0.007469 | -0.06217
-0.09 | -0.006652 | -0.05686
-0.08 | -0.005853 | -0.05265
-0.07 | -0.005091 | -0.047506
-0.06 | -0.0043789 | -0.043424
-0.05 | -0.0036359 | -0.039745
-0.04 | -0.0029487 | -0.03607
-0.03 | -0.0022538 | -0.032879
-0.02 | -0.0015401 | -0.029783
-0.01 | -0.0008129 | -0.026789
0 | -2.85e-05 | -0.023732
0.01 | 0.0008272 | -0.020885
0.02 | 0.0016783 | -0.018469
0.03 | 0.0027007 | -0.015837
0.04 | 0.0037212 | -0.01294
0.05 | 0.004964 | -0.010109
0.06 | 0.006237 | -0.006973
0.07 | 0.007725 | -0.0030602
0.08 | 0.00931 | 0.001484
0.09 | 0.011365 | 0.006947
0.1 | 0.013452 | 0.013831
0.11 | 0.015789 | 0.02291
0.12 | 0.018483 | 0.034244
0.13 | 0.021797 | 0.048612
0.14 | 0.025208 | 0.06671
0.15 | 0.029121 | 0.09036
0.16 | 0.033555 | 0.11947
0.17 | 0.038983 | 0.15656
0.18 | 0.0448 | 0.20255
0.19 | 0.051237 | 0.25912
0.2 | 0.05801 | 0.32968
0.21 | 0.06693 | 0.41577
0.22 | 0.07663 | 0.51984
0.23 | 0.08743 | 0.6416
0.24 | 0.10012 | 0.7988
0.25 | 0.11417 | 0.9885
0.26 | 0.13023 | 1.2154
0.27 | 0.14842 | 1.4889
0.28 | 0.16844 | 1.8181
0.29 | 0.19221 | 2.2163
0.3 | 0.21818 | 2.6993
0.31 | 0.24746 | 3.2654
0.32 | 0.28167 | 3.9668
0.33 | 0.31906 | 4.7967
0.34 | 0.3621 | 5.77
0.35 | 0.41025 | 6.96
0.36 | 0.46812 | 8.385
0.37 | 0.53331 | 10.125
0.38 | 0.5969 | 12.17
0.39 | 0.6827 | 14.665
0.4 | 0.7801 | 17.618
0.41 | 0.8905 | 21.209
0.42 | 1.025 | 25.548
0.43 | 1.1794 | 30.775
0.44 | 1.3581 | 37.039
0.45 | 1.5759 | 44.504
0.46 | 1.8362 | 53.717
0.47 | 2.1429 | 64.4
0.48 | 2.5054 | 77.4
0.49 | 2.9545 | 93.15
0.5 | 3.4889 | 111.77