## Diode Characteristic (uA-mm)
VGS (V) | VDS = 0.000 V | VDS = 0.500 V
-1.25 | -3.0436 | -8.574
-1.24 | -2.9292 | -8.262
-1.23 | -2.8201 | -8.019
-1.22 | -2.7353 | -7.79
-1.21 | -2.622 | -7.55
-1.2 | -2.5372 | -7.303
-1.19 | -2.4531 | -7.034
-1.18 | -2.3524 | -6.843
-1.17 | -2.263 | -6.644
-1.16 | -2.1961 | -6.429
-1.15 | -2.1048 | -6.227
-1.14 | -2.0379 | -6.043
-1.13 | -1.9683 | -5.828
-1.12 | -1.8834 | -5.622
-1.11 | -1.8126 | -5.48
-1.1 | -1.7417 | -5.272
-1.09 | -1.6836 | -5.129
-1.08 | -1.6194 | -4.9448
-1.07 | -1.5585 | -4.7896
-1.06 | -1.5077 | -4.6373
-1.05 | -1.4456 | -4.4914
-1.04 | -1.3852 | -4.3435
-1.03 | -1.3331 | -4.2065
-1.02 | -1.2814 | -4.0641
-1.01 | -1.244 | -3.9253
-1 | -1.1952 | -3.7749
-0.99 | -1.1532 | -3.6691
-0.98 | -1.0992 | -3.5299
-0.97 | -1.0593 | -3.4218
-0.96 | -1.0165 | -3.3149
-0.95 | -0.9722 | -3.195
-0.94 | -0.9342 | -3.0863
-0.93 | -0.8969 | -2.9815
-0.92 | -0.8632 | -2.8618
-0.91 | -0.8331 | -2.7679
-0.9 | -0.801 | -2.6878
-0.89 | -0.7686 | -2.5879
-0.88 | -0.7355 | -2.5077
-0.87 | -0.7029 | -2.4103
-0.86 | -0.6792 | -2.3318
-0.85 | -0.6525 | -2.2438
-0.84 | -0.6238 | -2.1637
-0.83 | -0.5992 | -2.0986
-0.82 | -0.5768 | -2.0198
-0.81 | -0.55 | -1.9531
-0.8 | -0.5296 | -1.8802
-0.79 | -0.5055 | -1.8237
-0.78 | -0.48741 | -1.7489
-0.77 | -0.46336 | -1.6884
-0.76 | -0.44455 | -1.629
-0.75 | -0.42345 | -1.5621
-0.74 | -0.40432 | -1.52
-0.73 | -0.38714 | -1.4574
-0.72 | -0.3703 | -1.4021
-0.71 | -0.35558 | -1.3531
-0.7 | -0.34045 | -1.3035
-0.69 | -0.32334 | -1.2575
-0.68 | -0.30984 | -1.2121
-0.67 | -0.29772 | -1.1659
-0.66 | -0.28185 | -1.1248
-0.65 | -0.26983 | -1.0813
-0.64 | -0.2562 | -1.044
-0.63 | -0.2443 | -0.9994
-0.62 | -0.23382 | -0.9581
-0.61 | -0.2228 | -0.9216
-0.6 | -0.21193 | -0.8884
-0.59 | -0.2007 | -0.8512
-0.58 | -0.19066 | -0.8169
-0.57 | -0.18186 | -0.7872
-0.56 | -0.17204 | -0.7545
-0.55 | -0.16398 | -0.7292
-0.54 | -0.1557 | -0.6977
-0.53 | -0.14775 | -0.6725
-0.52 | -0.14051 | -0.6428
-0.51 | -0.13256 | -0.619
-0.5 | -0.12478 | -0.5954
-0.49 | -0.11899 | -0.5673
-0.48 | -0.1121 | -0.5436
-0.47 | -0.10624 | -0.5255
-0.46 | -0.10006 | -0.5016
-0.45 | -0.09543 | -0.4819
-0.44 | -0.08943 | -0.46303
-0.43 | -0.08472 | -0.44335
-0.42 | -0.08008 | -0.42579
-0.41 | -0.07522 | -0.41059
-0.4 | -0.07076 | -0.39252
-0.39 | -0.06695 | -0.37418
-0.38 | -0.06295 | -0.35767
-0.37 | -0.0598 | -0.34364
-0.36 | -0.05623 | -0.32628
-0.35 | -0.05267 | -0.31232
-0.34 | -0.049306 | -0.29864
-0.33 | -0.046419 | -0.28325
-0.32 | -0.043702 | -0.26942
-0.31 | -0.040906 | -0.25512
-0.3 | -0.03839 | -0.24413
-0.29 | -0.035913 | -0.23374
-0.28 | -0.033483 | -0.22192
-0.27 | -0.031473 | -0.20726
-0.26 | -0.029153 | -0.19816
-0.25 | -0.027122 | -0.18532
-0.24 | -0.025198 | -0.174
-0.23 | -0.023196 | -0.16269
-0.22 | -0.021653 | -0.15241
-0.21 | -0.019943 | -0.14314
-0.2 | -0.018454 | -0.1337
-0.19 | -0.017058 | -0.12467
-0.18 | -0.015688 | -0.11568
-0.17 | -0.014342 | -0.1068
-0.16 | -0.013114 | -0.09919
-0.15 | -0.011925 | -0.09193
-0.14 | -0.010864 | -0.08459
-0.13 | -0.009912 | -0.07865
-0.12 | -0.008934 | -0.07255
-0.11 | -0.008093 | -0.06644
-0.1 | -0.007223 | -0.06149
-0.09 | -0.006406 | -0.05572
-0.08 | -0.005594 | -0.05063
-0.07 | -0.0049096 | -0.046295
-0.06 | -0.0042454 | -0.041999
-0.05 | -0.0035193 | -0.038153
-0.04 | -0.0028749 | -0.03506
-0.03 | -0.0021672 | -0.031696
-0.02 | -0.0014886 | -0.028837
-0.01 | -0.0007821 | -0.026103
0 | -3.28e-05 | -0.022854
0.01 | 0.0008049 | -0.020233
0.02 | 0.0016458 | -0.01792
0.03 | 0.0026419 | -0.01532
0.04 | 0.0036543 | -0.01256
0.05 | 0.0048623 | -0.009903
0.06 | 0.006104 | -0.00683
0.07 | 0.007567 | -0.0030614
0.08 | 0.009164 | 0.0014285
0.09 | 0.011208 | 0.006875
0.1 | 0.013188 | 0.013853
0.11 | 0.015426 | 0.022818
0.12 | 0.018074 | 0.034501
0.13 | 0.021243 | 0.048986
0.14 | 0.024574 | 0.06715
0.15 | 0.028423 | 0.09065
0.16 | 0.032797 | 0.12093
0.17 | 0.037954 | 0.15828
0.18 | 0.043638 | 0.20353
0.19 | 0.049844 | 0.26189
0.2 | 0.05718 | 0.33319
0.21 | 0.06508 | 0.42057
0.22 | 0.0748 | 0.52635
0.23 | 0.08583 | 0.6496
0.24 | 0.09805 | 0.8092
0.25 | 0.11189 | 0.9992
0.26 | 0.12735 | 1.2302
0.27 | 0.14549 | 1.5087
0.28 | 0.16604 | 1.8448
0.29 | 0.18742 | 2.2514
0.3 | 0.21438 | 2.7394
0.31 | 0.24347 | 3.324
0.32 | 0.2766 | 4.021
0.33 | 0.31485 | 4.8693
0.34 | 0.35695 | 5.843
0.35 | 0.4067 | 7.054
0.36 | 0.46162 | 8.514
0.37 | 0.52682 | 10.275
0.38 | 0.5939 | 12.38
0.39 | 0.6763 | 14.902
0.4 | 0.7761 | 17.904
0.41 | 0.8894 | 21.582
0.42 | 1.0251 | 26.013
0.43 | 1.1761 | 31.334
0.44 | 1.359 | 37.652
0.45 | 1.5781 | 45.326
0.46 | 1.8334 | 54.609
0.47 | 2.1418 | 65.45
0.48 | 2.5138 | 78.73
0.49 | 2.9587 | 94.6
0.5 | 3.4968 | 113.7