## Diode Characteristic (uA-mm)
VGS (V) | VDS = 0.000 V | VDS = 0.500 V
-1.25 | -3.3036 | -9.139
-1.24 | -3.1833 | -8.866
-1.23 | -3.0707 | -8.553
-1.22 | -2.9477 | -8.272
-1.21 | -2.8447 | -8.036
-1.2 | -2.7421 | -7.774
-1.19 | -2.6388 | -7.515
-1.18 | -2.5549 | -7.263
-1.17 | -2.4588 | -7.03
-1.16 | -2.3555 | -6.854
-1.15 | -2.2743 | -6.614
-1.14 | -2.1913 | -6.386
-1.13 | -2.111 | -6.171
-1.12 | -2.0422 | -5.977
-1.11 | -1.9613 | -5.78
-1.1 | -1.8935 | -5.585
-1.09 | -1.8237 | -5.424
-1.08 | -1.7537 | -5.241
-1.07 | -1.6939 | -5.057
-1.06 | -1.6275 | -4.9056
-1.05 | -1.5546 | -4.7498
-1.04 | -1.5004 | -4.5649
-1.03 | -1.4414 | -4.4355
-1.02 | -1.385 | -4.2876
-1.01 | -1.3314 | -4.1198
-1 | -1.2827 | -4.0008
-0.99 | -1.227 | -3.8623
-0.98 | -1.1818 | -3.7417
-0.97 | -1.1418 | -3.6077
-0.96 | -1.0931 | -3.4803
-0.95 | -1.0495 | -3.3606
-0.94 | -1.0087 | -3.2485
-0.93 | -0.9698 | -3.1322
-0.92 | -0.9272 | -3.0182
-0.91 | -0.8912 | -2.9374
-0.9 | -0.8593 | -2.8309
-0.89 | -0.8259 | -2.7363
-0.88 | -0.7898 | -2.6362
-0.87 | -0.7551 | -2.5458
-0.86 | -0.7275 | -2.4456
-0.85 | -0.6967 | -2.3506
-0.84 | -0.6667 | -2.2702
-0.83 | -0.6403 | -2.1883
-0.82 | -0.6093 | -2.1026
-0.81 | -0.5858 | -2.0325
-0.8 | -0.5635 | -1.9658
-0.79 | -0.536 | -1.8943
-0.78 | -0.5119 | -1.8187
-0.77 | -0.49173 | -1.7625
-0.76 | -0.471 | -1.6903
-0.75 | -0.44873 | -1.6249
-0.74 | -0.42729 | -1.5773
-0.73 | -0.40783 | -1.5122
-0.72 | -0.39027 | -1.4505
-0.71 | -0.37148 | -1.3984
-0.7 | -0.35767 | -1.3452
-0.69 | -0.34074 | -1.2982
-0.68 | -0.32354 | -1.2519
-0.67 | -0.3091 | -1.2043
-0.66 | -0.29507 | -1.1583
-0.65 | -0.28157 | -1.1135
-0.64 | -0.26803 | -1.0648
-0.63 | -0.25478 | -1.0263
-0.62 | -0.24224 | -0.9844
-0.61 | -0.23116 | -0.9441
-0.6 | -0.21899 | -0.9094
-0.59 | -0.20887 | -0.8743
-0.58 | -0.19803 | -0.8421
-0.57 | -0.18817 | -0.8072
-0.56 | -0.17796 | -0.7748
-0.55 | -0.16958 | -0.7436
-0.54 | -0.16147 | -0.7153
-0.53 | -0.15399 | -0.6839
-0.52 | -0.14461 | -0.6572
-0.51 | -0.13663 | -0.6327
-0.5 | -0.12974 | -0.6065
-0.49 | -0.12324 | -0.5829
-0.48 | -0.11639 | -0.5564
-0.47 | -0.10971 | -0.5296
-0.46 | -0.10315 | -0.5081
-0.45 | -0.09782 | -0.49033
-0.44 | -0.09294 | -0.47027
-0.43 | -0.08744 | -0.44617
-0.42 | -0.08211 | -0.43233
-0.41 | -0.07743 | -0.41391
-0.4 | -0.07254 | -0.3968
-0.39 | -0.06852 | -0.37949
-0.38 | -0.0646 | -0.36237
-0.37 | -0.06054 | -0.34436
-0.36 | -0.05646 | -0.32823
-0.35 | -0.05319 | -0.31526
-0.34 | -0.050457 | -0.3005
-0.33 | -0.047211 | -0.28749
-0.32 | -0.044183 | -0.27467
-0.31 | -0.041322 | -0.26155
-0.3 | -0.038284 | -0.24736
-0.29 | -0.035956 | -0.23368
-0.28 | -0.033704 | -0.22134
-0.27 | -0.031151 | -0.21044
-0.26 | -0.029149 | -0.19953
-0.25 | -0.027042 | -0.18717
-0.24 | -0.025188 | -0.17588
-0.23 | -0.023306 | -0.16637
-0.22 | -0.021569 | -0.15705
-0.21 | -0.019947 | -0.14604
-0.2 | -0.018286 | -0.13602
-0.19 | -0.016774 | -0.12783
-0.18 | -0.015461 | -0.11838
-0.17 | -0.014211 | -0.11015
-0.16 | -0.013072 | -0.10236
-0.15 | -0.011925 | -0.09399
-0.14 | -0.010829 | -0.08649
-0.13 | -0.009875 | -0.07956
-0.12 | -0.008972 | -0.07357
-0.11 | -0.007991 | -0.06773
-0.1 | -0.007179 | -0.06249
-0.09 | -0.006372 | -0.05705
-0.08 | -0.005705 | -0.05193
-0.07 | -0.0049241 | -0.047099
-0.06 | -0.0042183 | -0.043054
-0.05 | -0.0035458 | -0.039289
-0.04 | -0.0028382 | -0.03548
-0.03 | -0.0021893 | -0.032106
-0.02 | -0.0014674 | -0.0289
-0.01 | -0.000781 | -0.025961
0 | -2.28e-05 | -0.023126
0.01 | 0.0007997 | -0.02016
0.02 | 0.0016155 | -0.01771
0.03 | 0.0025823 | -0.015129
0.04 | 0.0035451 | -0.012605
0.05 | 0.0047313 | -0.009697
0.06 | 0.005932 | -0.006634
0.07 | 0.007344 | -0.003003
0.08 | 0.008957 | 0.0012743
0.09 | 0.010865 | 0.006659
0.1 | 0.012941 | 0.013279
0.11 | 0.015232 | 0.021771
0.12 | 0.017843 | 0.032563
0.13 | 0.021065 | 0.046623
0.14 | 0.024544 | 0.06376
0.15 | 0.02845 | 0.08606
0.16 | 0.03302 | 0.11502
0.17 | 0.038468 | 0.15039
0.18 | 0.044433 | 0.19414
0.19 | 0.051367 | 0.24934
0.2 | 0.05828 | 0.31671
0.21 | 0.06746 | 0.40293
0.22 | 0.07768 | 0.50545
0.23 | 0.08959 | 0.6245
0.24 | 0.10294 | 0.7768
0.25 | 0.11741 | 0.9664
0.26 | 0.13483 | 1.1871
0.27 | 0.15352 | 1.4614
0.28 | 0.17611 | 1.79
0.29 | 0.20105 | 2.1861
0.3 | 0.23008 | 2.6675
0.31 | 0.26133 | 3.2414
0.32 | 0.29717 | 3.9212
0.33 | 0.33946 | 4.7441
0.34 | 0.38556 | 5.717
0.35 | 0.44003 | 6.92
0.36 | 0.50075 | 8.33
0.37 | 0.5708 | 10.042
0.38 | 0.6515 | 12.076
0.39 | 0.7411 | 14.541
0.4 | 0.8483 | 17.491
0.41 | 0.9724 | 20.98
0.42 | 1.1129 | 25.302
0.43 | 1.2837 | 30.426
0.44 | 1.4802 | 36.624
0.45 | 1.7161 | 43.952
0.46 | 1.9906 | 53.024
0.47 | 2.323 | 63.44
0.48 | 2.7211 | 76.2
0.49 | 3.1771 | 91.65
0.5 | 3.7657 | 109.95