## Diode Characteristic (uA-mm)
VGS (V) | VDS = 0.000 V | VDS = 0.500 V
-1.25 | -3.3388 | -9.433
-1.24 | -3.22 | -9.14
-1.23 | -3.1037 | -8.844
-1.22 | -2.9854 | -8.59
-1.21 | -2.8703 | -8.315
-1.2 | -2.7745 | -8.08
-1.19 | -2.6531 | -7.771
-1.18 | -2.558 | -7.526
-1.17 | -2.4717 | -7.274
-1.16 | -2.3778 | -7.069
-1.15 | -2.2971 | -6.821
-1.14 | -2.2074 | -6.608
-1.13 | -2.1292 | -6.39
-1.12 | -2.0592 | -6.189
-1.11 | -1.9648 | -5.956
-1.1 | -1.8922 | -5.797
-1.09 | -1.8205 | -5.578
-1.08 | -1.7564 | -5.416
-1.07 | -1.6799 | -5.25
-1.06 | -1.6235 | -5.05
-1.05 | -1.5674 | -4.8689
-1.04 | -1.4978 | -4.677
-1.03 | -1.4341 | -4.5338
-1.02 | -1.3774 | -4.3749
-1.01 | -1.344 | -4.2252
-1 | -1.2777 | -4.0803
-0.99 | -1.2278 | -3.9352
-0.98 | -1.1779 | -3.827
-0.97 | -1.1343 | -3.6976
-0.96 | -1.0807 | -3.5507
-0.95 | -1.0397 | -3.447
-0.94 | -0.9985 | -3.3139
-0.93 | -0.9665 | -3.2059
-0.92 | -0.9192 | -3.079
-0.91 | -0.8948 | -2.9882
-0.9 | -0.8473 | -2.8569
-0.89 | -0.8112 | -2.7543
-0.88 | -0.7777 | -2.6764
-0.87 | -0.7416 | -2.5882
-0.86 | -0.7146 | -2.4936
-0.85 | -0.6857 | -2.4098
-0.84 | -0.6607 | -2.2998
-0.83 | -0.6307 | -2.2133
-0.82 | -0.6075 | -2.1241
-0.81 | -0.577 | -2.0623
-0.8 | -0.5539 | -1.9767
-0.79 | -0.5324 | -1.9025
-0.78 | -0.5069 | -1.8425
-0.77 | -0.48586 | -1.776
-0.76 | -0.46613 | -1.7141
-0.75 | -0.44462 | -1.6409
-0.74 | -0.42398 | -1.582
-0.73 | -0.40405 | -1.5175
-0.72 | -0.38769 | -1.4625
-0.71 | -0.37316 | -1.4025
-0.7 | -0.35233 | -1.3482
-0.69 | -0.33636 | -1.2954
-0.68 | -0.32294 | -1.2494
-0.67 | -0.30623 | -1.1968
-0.66 | -0.29216 | -1.1571
-0.65 | -0.2777 | -1.1091
-0.64 | -0.26769 | -1.0653
-0.63 | -0.25295 | -1.0277
-0.62 | -0.24114 | -0.982
-0.61 | -0.22852 | -0.9478
-0.6 | -0.21752 | -0.902
-0.59 | -0.20677 | -0.8684
-0.58 | -0.19681 | -0.8348
-0.57 | -0.18791 | -0.8021
-0.56 | -0.1774 | -0.766
-0.55 | -0.16836 | -0.7363
-0.54 | -0.16002 | -0.7044
-0.53 | -0.15177 | -0.6777
-0.52 | -0.14335 | -0.648
-0.51 | -0.13583 | -0.6221
-0.5 | -0.12802 | -0.5993
-0.49 | -0.12236 | -0.5737
-0.48 | -0.1155 | -0.5514
-0.47 | -0.10877 | -0.5241
-0.46 | -0.10344 | -0.5051
-0.45 | -0.09669 | -0.48412
-0.44 | -0.09166 | -0.46463
-0.43 | -0.0862 | -0.44335
-0.42 | -0.08175 | -0.42696
-0.41 | -0.07721 | -0.40744
-0.4 | -0.0727 | -0.39041
-0.39 | -0.06819 | -0.37243
-0.38 | -0.06434 | -0.35701
-0.37 | -0.06016 | -0.34261
-0.36 | -0.05713 | -0.32601
-0.35 | -0.05323 | -0.31266
-0.34 | -0.050267 | -0.29732
-0.33 | -0.047065 | -0.28245
-0.32 | -0.043978 | -0.26882
-0.31 | -0.04125 | -0.25562
-0.3 | -0.03859 | -0.24273
-0.29 | -0.035774 | -0.22908
-0.28 | -0.033325 | -0.21805
-0.27 | -0.031221 | -0.20724
-0.26 | -0.029222 | -0.19568
-0.25 | -0.026875 | -0.18419
-0.24 | -0.025081 | -0.17431
-0.23 | -0.023233 | -0.16291
-0.22 | -0.021599 | -0.15326
-0.21 | -0.019944 | -0.14379
-0.2 | -0.018469 | -0.13418
-0.19 | -0.016917 | -0.1255
-0.18 | -0.015555 | -0.11599
-0.17 | -0.014244 | -0.10796
-0.16 | -0.01309 | -0.10112
-0.15 | -0.011982 | -0.09338
-0.14 | -0.010927 | -0.08652
-0.13 | -0.009885 | -0.08014
-0.12 | -0.008947 | -0.07368
-0.11 | -0.00805 | -0.06778
-0.1 | -0.007275 | -0.06256
-0.09 | -0.006399 | -0.05705
-0.08 | -0.005655 | -0.05222
-0.07 | -0.0049395 | -0.047279
-0.06 | -0.0042196 | -0.043451
-0.05 | -0.003538 | -0.039788
-0.04 | -0.0028868 | -0.035946
-0.03 | -0.0021826 | -0.032631
-0.02 | -0.0015211 | -0.029567
-0.01 | -0.0007674 | -0.026513
0 | -1.3e-06 | -0.023584
0.01 | 0.0007728 | -0.020873
0.02 | 0.0016686 | -0.0183
0.03 | 0.0025808 | -0.01562
0.04 | 0.0036601 | -0.01288
0.05 | 0.0047713 | -0.010169
0.06 | 0.005997 | -0.007058
0.07 | 0.007581 | -0.0032913
0.08 | 0.009188 | 0.0009862
0.09 | 0.010975 | 0.006423
0.1 | 0.013086 | 0.012984
0.11 | 0.015686 | 0.021802
0.12 | 0.018425 | 0.032822
0.13 | 0.021464 | 0.047007
0.14 | 0.024915 | 0.0645
0.15 | 0.029113 | 0.08722
0.16 | 0.03384 | 0.11601
0.17 | 0.039092 | 0.15253
0.18 | 0.045017 | 0.19742
0.19 | 0.052175 | 0.25277
0.2 | 0.05903 | 0.32258
0.21 | 0.06808 | 0.40865
0.22 | 0.07833 | 0.51334
0.23 | 0.09046 | 0.6368
0.24 | 0.10336 | 0.7931
0.25 | 0.11892 | 0.9827
0.26 | 0.13553 | 1.2134
0.27 | 0.15546 | 1.4926
0.28 | 0.17767 | 1.8233
0.29 | 0.20245 | 2.2276
0.3 | 0.23163 | 2.7178
0.31 | 0.26248 | 3.2938
0.32 | 0.30024 | 3.9976
0.33 | 0.34202 | 4.8371
0.34 | 0.38832 | 5.808
0.35 | 0.44123 | 7.023
0.36 | 0.50315 | 8.46
0.37 | 0.5704 | 10.218
0.38 | 0.6485 | 12.284
0.39 | 0.7412 | 14.796
0.4 | 0.8488 | 17.787
0.41 | 0.9699 | 21.437
0.42 | 1.1151 | 25.779
0.43 | 1.2817 | 31.025
0.44 | 1.4729 | 37.296
0.45 | 1.7062 | 44.769
0.46 | 1.9809 | 53.994
0.47 | 2.3088 | 64.65
0.48 | 2.6964 | 77.53
0.49 | 3.1663 | 93.21
0.5 | 3.7293 | 112.04