## Diode Characteristic (uA-mm)
VGS (V) | VDS = 0.000 V | VDS = 0.500 V
-1.25 | -3.6424 | -10.193
-1.24 | -3.5171 | -9.877
-1.23 | -3.3684 | -9.553
-1.22 | -3.2578 | -9.206
-1.21 | -3.1304 | -8.944
-1.2 | -3.0125 | -8.683
-1.19 | -2.9053 | -8.372
-1.18 | -2.8096 | -8.127
-1.17 | -2.7114 | -7.842
-1.16 | -2.6073 | -7.604
-1.15 | -2.5065 | -7.354
-1.14 | -2.4176 | -7.113
-1.13 | -2.3298 | -6.883
-1.12 | -2.2454 | -6.679
-1.11 | -2.165 | -6.409
-1.1 | -2.0765 | -6.218
-1.09 | -1.9955 | -6.019
-1.08 | -1.9225 | -5.827
-1.07 | -1.8564 | -5.626
-1.06 | -1.7832 | -5.451
-1.05 | -1.7208 | -5.272
-1.04 | -1.6592 | -5.111
-1.03 | -1.5888 | -4.9122
-1.02 | -1.5291 | -4.7593
-1.01 | -1.4735 | -4.5994
-1 | -1.4064 | -4.4363
-0.99 | -1.3592 | -4.2867
-0.98 | -1.3031 | -4.1519
-0.97 | -1.2587 | -4.0155
-0.96 | -1.2069 | -3.8739
-0.95 | -1.159 | -3.7243
-0.94 | -1.1131 | -3.6054
-0.93 | -1.0686 | -3.4719
-0.92 | -1.0241 | -3.3553
-0.91 | -0.9826 | -3.2489
-0.9 | -0.9444 | -3.1251
-0.89 | -0.9086 | -3.0096
-0.88 | -0.8693 | -2.9079
-0.87 | -0.8339 | -2.8091
-0.86 | -0.8013 | -2.7195
-0.85 | -0.7658 | -2.618
-0.84 | -0.7343 | -2.5153
-0.83 | -0.7046 | -2.4283
-0.82 | -0.6732 | -2.3327
-0.81 | -0.6447 | -2.2482
-0.8 | -0.6159 | -2.1724
-0.79 | -0.5907 | -2.0957
-0.78 | -0.5662 | -2.0122
-0.77 | -0.5414 | -1.9374
-0.76 | -0.5151 | -1.8702
-0.75 | -0.49469 | -1.8035
-0.74 | -0.47314 | -1.7376
-0.73 | -0.4556 | -1.6791
-0.72 | -0.43542 | -1.6095
-0.71 | -0.41374 | -1.5471
-0.7 | -0.39578 | -1.4907
-0.69 | -0.37695 | -1.4352
-0.68 | -0.35973 | -1.3705
-0.67 | -0.3426 | -1.3252
-0.66 | -0.32781 | -1.2777
-0.65 | -0.31203 | -1.2261
-0.64 | -0.29751 | -1.1744
-0.63 | -0.28385 | -1.1393
-0.62 | -0.26891 | -1.0882
-0.61 | -0.25684 | -1.0451
-0.6 | -0.24354 | -1.0029
-0.59 | -0.23191 | -0.9628
-0.58 | -0.22011 | -0.922
-0.57 | -0.21028 | -0.8869
-0.56 | -0.19802 | -0.8478
-0.55 | -0.18898 | -0.8225
-0.54 | -0.17887 | -0.7856
-0.53 | -0.1695 | -0.7594
-0.52 | -0.16068 | -0.7227
-0.51 | -0.15156 | -0.6937
-0.5 | -0.14417 | -0.6636
-0.49 | -0.137 | -0.6361
-0.48 | -0.1301 | -0.6143
-0.47 | -0.12323 | -0.5897
-0.46 | -0.1158 | -0.5676
-0.45 | -0.10978 | -0.5441
-0.44 | -0.10306 | -0.5186
-0.43 | -0.09722 | -0.49974
-0.42 | -0.09162 | -0.47732
-0.41 | -0.08614 | -0.45572
-0.4 | -0.08115 | -0.43697
-0.39 | -0.07642 | -0.41524
-0.38 | -0.07196 | -0.39587
-0.37 | -0.06741 | -0.3808
-0.36 | -0.06352 | -0.36301
-0.35 | -0.05957 | -0.3459
-0.34 | -0.05581 | -0.32792
-0.33 | -0.05231 | -0.31565
-0.32 | -0.04941 | -0.29763
-0.31 | -0.046138 | -0.28391
-0.3 | -0.042844 | -0.27034
-0.29 | -0.040043 | -0.25528
-0.28 | -0.037555 | -0.24441
-0.27 | -0.035015 | -0.22944
-0.26 | -0.032307 | -0.21705
-0.25 | -0.030051 | -0.20574
-0.24 | -0.027816 | -0.19403
-0.23 | -0.025896 | -0.18238
-0.22 | -0.02377 | -0.17064
-0.21 | -0.022111 | -0.16045
-0.2 | -0.020273 | -0.15069
-0.19 | -0.01865 | -0.14026
-0.18 | -0.017109 | -0.13039
-0.17 | -0.015641 | -0.12088
-0.16 | -0.014407 | -0.11298
-0.15 | -0.013224 | -0.10354
-0.14 | -0.011893 | -0.09584
-0.13 | -0.010817 | -0.08879
-0.12 | -0.009802 | -0.08158
-0.11 | -0.008828 | -0.07476
-0.1 | -0.007805 | -0.0688
-0.09 | -0.006937 | -0.06263
-0.08 | -0.006158 | -0.05723
-0.07 | -0.005434 | -0.05222
-0.06 | -0.0045984 | -0.047839
-0.05 | -0.0038337 | -0.043135
-0.04 | -0.0031339 | -0.038876
-0.03 | -0.0023576 | -0.035266
-0.02 | -0.0016275 | -0.03156
-0.01 | -0.0008228 | -0.028647
0 | 3.8e-06 | -0.025738
0.01 | 0.0008303 | -0.022572
0.02 | 0.0017937 | -0.019718
0.03 | 0.002769 | -0.016804
0.04 | 0.0039392 | -0.013901
0.05 | 0.0051011 | -0.010864
0.06 | 0.006443 | -0.007411
0.07 | 0.008117 | -0.0034374
0.08 | 0.009875 | 0.001234
0.09 | 0.011751 | 0.006809
0.1 | 0.014071 | 0.014048
0.11 | 0.016789 | 0.02298
0.12 | 0.019705 | 0.034373
0.13 | 0.022922 | 0.048625
0.14 | 0.026534 | 0.06658
0.15 | 0.031075 | 0.08973
0.16 | 0.036074 | 0.11956
0.17 | 0.041563 | 0.15552
0.18 | 0.047825 | 0.2012
0.19 | 0.055434 | 0.25841
0.2 | 0.06268 | 0.32784
0.21 | 0.07203 | 0.41543
0.22 | 0.08271 | 0.519
0.23 | 0.09503 | 0.643
0.24 | 0.10879 | 0.7994
0.25 | 0.1248 | 0.9894
0.26 | 0.14235 | 1.2183
0.27 | 0.16316 | 1.496
0.28 | 0.18645 | 1.8317
0.29 | 0.21204 | 2.2266
0.3 | 0.24228 | 2.7131
0.31 | 0.2745 | 3.2925
0.32 | 0.31221 | 3.9764
0.33 | 0.35468 | 4.8205
0.34 | 0.40287 | 5.804
0.35 | 0.45694 | 7.009
0.36 | 0.51905 | 8.425
0.37 | 0.5826 | 10.175
0.38 | 0.6653 | 12.217
0.39 | 0.7566 | 14.68
0.4 | 0.863 | 17.651
0.41 | 0.9897 | 21.221
0.42 | 1.1382 | 25.551
0.43 | 1.301 | 30.654
0.44 | 1.5003 | 36.894
0.45 | 1.7304 | 44.331
0.46 | 2.0068 | 53.436
0.47 | 2.3392 | 63.99
0.48 | 2.7353 | 76.8
0.49 | 3.2092 | 92.43
0.5 | 3.774 | 110.65