## Diode Characteristic (uA-mm)
VGS (V) | VDS = 0.000 V | VDS = 0.500 V
-1.25 | -3.414 | -9.448
-1.24 | -3.286 | -9.2
-1.23 | -3.1601 | -8.902
-1.22 | -3.0545 | -8.632
-1.21 | -2.9357 | -8.318
-1.2 | -2.8316 | -8.067
-1.19 | -2.7297 | -7.781
-1.18 | -2.6475 | -7.569
-1.17 | -2.5569 | -7.318
-1.16 | -2.4619 | -7.109
-1.15 | -2.3685 | -6.844
-1.14 | -2.2865 | -6.645
-1.13 | -2.1938 | -6.438
-1.12 | -2.1148 | -6.243
-1.11 | -2.0375 | -6.006
-1.1 | -1.9647 | -5.828
-1.09 | -1.8902 | -5.608
-1.08 | -1.8173 | -5.446
-1.07 | -1.7619 | -5.27
-1.06 | -1.6898 | -5.103
-1.05 | -1.6265 | -4.9147
-1.04 | -1.5571 | -4.7581
-1.03 | -1.4991 | -4.5988
-1.02 | -1.4374 | -4.4514
-1.01 | -1.3808 | -4.2852
-1 | -1.3313 | -4.1697
-0.99 | -1.2759 | -4.0226
-0.98 | -1.2269 | -3.8973
-0.97 | -1.1817 | -3.7465
-0.96 | -1.1384 | -3.6184
-0.95 | -1.0979 | -3.5049
-0.94 | -1.056 | -3.3704
-0.93 | -1.0107 | -3.268
-0.92 | -0.9668 | -3.1384
-0.91 | -0.9287 | -3.0338
-0.9 | -0.8914 | -2.9356
-0.89 | -0.8587 | -2.8441
-0.88 | -0.8273 | -2.7239
-0.87 | -0.7898 | -2.6362
-0.86 | -0.7561 | -2.5377
-0.85 | -0.7217 | -2.4503
-0.84 | -0.6923 | -2.346
-0.83 | -0.6646 | -2.2648
-0.82 | -0.6365 | -2.1942
-0.81 | -0.6071 | -2.124
-0.8 | -0.5805 | -2.0524
-0.79 | -0.5559 | -1.9699
-0.78 | -0.5324 | -1.8818
-0.77 | -0.5079 | -1.8329
-0.76 | -0.48989 | -1.7579
-0.75 | -0.47078 | -1.6971
-0.74 | -0.44843 | -1.64
-0.73 | -0.42874 | -1.5755
-0.72 | -0.4106 | -1.5082
-0.71 | -0.38974 | -1.4583
-0.7 | -0.37194 | -1.4007
-0.69 | -0.3563 | -1.3497
-0.68 | -0.34125 | -1.2931
-0.67 | -0.32613 | -1.2513
-0.66 | -0.30911 | -1.2
-0.65 | -0.29588 | -1.1553
-0.64 | -0.2812 | -1.1143
-0.63 | -0.2694 | -1.0728
-0.62 | -0.25709 | -1.0289
-0.61 | -0.2444 | -0.9885
-0.6 | -0.23213 | -0.9535
-0.59 | -0.22013 | -0.9114
-0.58 | -0.21035 | -0.8749
-0.57 | -0.19858 | -0.8388
-0.56 | -0.18913 | -0.815
-0.55 | -0.17889 | -0.7803
-0.54 | -0.16961 | -0.7465
-0.53 | -0.16128 | -0.7186
-0.52 | -0.15393 | -0.6879
-0.51 | -0.14601 | -0.6579
-0.5 | -0.13785 | -0.6283
-0.49 | -0.13046 | -0.604
-0.48 | -0.12372 | -0.5829
-0.47 | -0.11641 | -0.5561
-0.46 | -0.11018 | -0.5378
-0.45 | -0.10378 | -0.5133
-0.44 | -0.09772 | -0.49294
-0.43 | -0.09217 | -0.47332
-0.42 | -0.08705 | -0.45176
-0.41 | -0.08167 | -0.43326
-0.4 | -0.07697 | -0.41649
-0.39 | -0.07243 | -0.39528
-0.38 | -0.06815 | -0.37737
-0.37 | -0.06391 | -0.36125
-0.36 | -0.06002 | -0.34365
-0.35 | -0.05613 | -0.33245
-0.34 | -0.05287 | -0.31504
-0.33 | -0.04976 | -0.30232
-0.32 | -0.046855 | -0.28636
-0.31 | -0.043879 | -0.273
-0.3 | -0.04079 | -0.25966
-0.29 | -0.038133 | -0.2469
-0.28 | -0.035749 | -0.23391
-0.27 | -0.033236 | -0.22228
-0.26 | -0.030802 | -0.20865
-0.25 | -0.028705 | -0.19677
-0.24 | -0.026648 | -0.1874
-0.23 | -0.024729 | -0.17658
-0.22 | -0.022817 | -0.16612
-0.21 | -0.021024 | -0.1548
-0.2 | -0.019574 | -0.14514
-0.19 | -0.017958 | -0.13582
-0.18 | -0.016401 | -0.12563
-0.17 | -0.015085 | -0.11834
-0.16 | -0.013833 | -0.11022
-0.15 | -0.012585 | -0.10049
-0.14 | -0.011451 | -0.09367
-0.13 | -0.010443 | -0.08627
-0.12 | -0.009388 | -0.07901
-0.11 | -0.00846 | -0.07255
-0.1 | -0.007566 | -0.06649
-0.09 | -0.006742 | -0.0608
-0.08 | -0.00591 | -0.05528
-0.07 | -0.005122 | -0.05079
-0.06 | -0.004392 | -0.045933
-0.05 | -0.0036746 | -0.041734
-0.04 | -0.0029573 | -0.037792
-0.03 | -0.002273 | -0.033732
-0.02 | -0.0015518 | -0.030632
-0.01 | -0.0007989 | -0.02721
0 | -5e-06 | -0.024186
0.01 | 0.0008049 | -0.021309
0.02 | 0.0017206 | -0.018424
0.03 | 0.0026827 | -0.015698
0.04 | 0.0038003 | -0.012956
0.05 | 0.0049501 | -0.009975
0.06 | 0.006205 | -0.006766
0.07 | 0.007876 | -0.0029657
0.08 | 0.009556 | 0.0015768
0.09 | 0.011403 | 0.006986
0.1 | 0.013518 | 0.013785
0.11 | 0.016107 | 0.022402
0.12 | 0.018849 | 0.033463
0.13 | 0.022057 | 0.047612
0.14 | 0.025548 | 0.06494
0.15 | 0.029768 | 0.08764
0.16 | 0.034513 | 0.11639
0.17 | 0.03967 | 0.15201
0.18 | 0.045607 | 0.19664
0.19 | 0.052806 | 0.2511
0.2 | 0.05936 | 0.31864
0.21 | 0.06821 | 0.4017
0.22 | 0.07838 | 0.50411
0.23 | 0.08989 | 0.6241
0.24 | 0.10233 | 0.7732
0.25 | 0.11687 | 0.9618
0.26 | 0.13365 | 1.1812
0.27 | 0.15306 | 1.4463
0.28 | 0.17454 | 1.7736
0.29 | 0.1981 | 2.1619
0.3 | 0.22625 | 2.6367
0.31 | 0.2562 | 3.2006
0.32 | 0.29081 | 3.8768
0.33 | 0.33152 | 4.6964
0.34 | 0.37651 | 5.652
0.35 | 0.4276 | 6.782
0.36 | 0.48435 | 8.193
0.37 | 0.55441 | 9.891
0.38 | 0.618 | 11.914
0.39 | 0.7036 | 14.343
0.4 | 0.8063 | 17.267
0.41 | 0.9226 | 20.739
0.42 | 1.062 | 25.035
0.43 | 1.2178 | 30.12
0.44 | 1.4058 | 36.324
0.45 | 1.6294 | 43.648
0.46 | 1.8886 | 52.635
0.47 | 2.2143 | 63.03
0.48 | 2.5885 | 75.92
0.49 | 3.0428 | 91.29
0.5 | 3.5935 | 109.65