## Diode Characteristic (uA-mm)
VGS (V) | VDS = 0.000 V | VDS = 0.500 V
-1.25 | -3.8021 | -10.703
-1.24 | -3.672 | -10.366
-1.23 | -3.546 | -10.081
-1.22 | -3.4227 | -9.685
-1.21 | -3.2964 | -9.391
-1.2 | -3.1655 | -9.086
-1.19 | -3.0623 | -8.776
-1.18 | -2.9378 | -8.51
-1.17 | -2.8413 | -8.205
-1.16 | -2.7333 | -7.93
-1.15 | -2.6376 | -7.704
-1.14 | -2.5331 | -7.405
-1.13 | -2.4401 | -7.167
-1.12 | -2.3553 | -6.955
-1.11 | -2.2525 | -6.713
-1.1 | -2.1699 | -6.503
-1.09 | -2.0889 | -6.271
-1.08 | -2.0149 | -6.102
-1.07 | -1.941 | -5.869
-1.06 | -1.8696 | -5.702
-1.05 | -1.7984 | -5.469
-1.04 | -1.7247 | -5.276
-1.03 | -1.6595 | -5.126
-1.02 | -1.5985 | -4.9494
-1.01 | -1.532 | -4.7678
-1 | -1.4778 | -4.602
-0.99 | -1.4156 | -4.4136
-0.98 | -1.3612 | -4.2853
-0.97 | -1.3073 | -4.1525
-0.96 | -1.2564 | -3.9963
-0.95 | -1.2082 | -3.867
-0.94 | -1.1561 | -3.741
-0.93 | -1.1085 | -3.5823
-0.92 | -1.0684 | -3.4657
-0.91 | -1.0205 | -3.3523
-0.9 | -0.9818 | -3.2361
-0.89 | -0.9424 | -3.1196
-0.88 | -0.9035 | -2.9978
-0.87 | -0.864 | -2.9016
-0.86 | -0.8278 | -2.806
-0.85 | -0.7972 | -2.6728
-0.84 | -0.7629 | -2.5963
-0.83 | -0.7315 | -2.5073
-0.82 | -0.6973 | -2.4149
-0.81 | -0.669 | -2.3122
-0.8 | -0.6386 | -2.217
-0.79 | -0.6149 | -2.1391
-0.78 | -0.589 | -2.0824
-0.77 | -0.5631 | -1.995
-0.76 | -0.5395 | -1.9214
-0.75 | -0.515 | -1.8531
-0.74 | -0.49362 | -1.771
-0.73 | -0.47121 | -1.7099
-0.72 | -0.44947 | -1.6329
-0.71 | -0.42975 | -1.5788
-0.7 | -0.40932 | -1.5292
-0.69 | -0.39226 | -1.4612
-0.68 | -0.37069 | -1.4105
-0.67 | -0.35405 | -1.3552
-0.66 | -0.3389 | -1.3046
-0.65 | -0.32165 | -1.2591
-0.64 | -0.30595 | -1.2088
-0.63 | -0.29135 | -1.1562
-0.62 | -0.27581 | -1.1083
-0.61 | -0.26302 | -1.0648
-0.6 | -0.24943 | -1.0223
-0.59 | -0.23724 | -0.9751
-0.58 | -0.22506 | -0.9401
-0.57 | -0.21428 | -0.8958
-0.56 | -0.20411 | -0.8624
-0.55 | -0.19209 | -0.8295
-0.54 | -0.18185 | -0.7933
-0.53 | -0.17265 | -0.7595
-0.52 | -0.16337 | -0.727
-0.51 | -0.15479 | -0.7018
-0.5 | -0.14604 | -0.6744
-0.49 | -0.1388 | -0.6467
-0.48 | -0.1313 | -0.6121
-0.47 | -0.12439 | -0.5878
-0.46 | -0.11666 | -0.5606
-0.45 | -0.11114 | -0.543
-0.44 | -0.10466 | -0.5176
-0.43 | -0.09819 | -0.49703
-0.42 | -0.09256 | -0.47729
-0.41 | -0.08725 | -0.45503
-0.4 | -0.08208 | -0.43556
-0.39 | -0.0776 | -0.41651
-0.38 | -0.07246 | -0.39571
-0.37 | -0.06825 | -0.3782
-0.36 | -0.06398 | -0.36236
-0.35 | -0.06023 | -0.34589
-0.34 | -0.05649 | -0.33071
-0.33 | -0.05257 | -0.31486
-0.32 | -0.049995 | -0.30218
-0.31 | -0.046569 | -0.2834
-0.3 | -0.043345 | -0.27099
-0.29 | -0.040625 | -0.25781
-0.28 | -0.038021 | -0.2461
-0.27 | -0.035181 | -0.23082
-0.26 | -0.032535 | -0.21766
-0.25 | -0.030333 | -0.20722
-0.24 | -0.028149 | -0.19358
-0.23 | -0.025985 | -0.18241
-0.22 | -0.024043 | -0.17029
-0.21 | -0.022355 | -0.15891
-0.2 | -0.020624 | -0.15121
-0.19 | -0.018811 | -0.14087
-0.18 | -0.017345 | -0.13136
-0.17 | -0.015811 | -0.12097
-0.16 | -0.014502 | -0.11283
-0.15 | -0.013134 | -0.10483
-0.14 | -0.011956 | -0.09635
-0.13 | -0.010835 | -0.08894
-0.12 | -0.00984 | -0.08232
-0.11 | -0.008788 | -0.07526
-0.1 | -0.007886 | -0.06974
-0.09 | -0.006986 | -0.064
-0.08 | -0.0062 | -0.05858
-0.07 | -0.005345 | -0.05363
-0.06 | -0.004547 | -0.048093
-0.05 | -0.0038165 | -0.043923
-0.04 | -0.0030589 | -0.03997
-0.03 | -0.0023326 | -0.035936
-0.02 | -0.0015604 | -0.032305
-0.01 | -0.0008301 | -0.028947
0 | -1.78e-05 | -0.025875
0.01 | 0.0008081 | -0.022695
0.02 | 0.0017558 | -0.019993
0.03 | 0.0027332 | -0.017193
0.04 | 0.0038614 | -0.014208
0.05 | 0.0050439 | -0.011154
0.06 | 0.006393 | -0.007528
0.07 | 0.007978 | -0.0036421
0.08 | 0.009715 | 0.0007203
0.09 | 0.011599 | 0.006462
0.1 | 0.013883 | 0.01327
0.11 | 0.016416 | 0.021884
0.12 | 0.019241 | 0.032905
0.13 | 0.022542 | 0.04719
0.14 | 0.026376 | 0.06456
0.15 | 0.030491 | 0.08691
0.16 | 0.035238 | 0.11608
0.17 | 0.040757 | 0.15164
0.18 | 0.04714 | 0.19637
0.19 | 0.05415 | 0.2518
0.2 | 0.06151 | 0.31916
0.21 | 0.07088 | 0.40447
0.22 | 0.08154 | 0.50802
0.23 | 0.09336 | 0.6271
0.24 | 0.10682 | 0.7807
0.25 | 0.12222 | 0.9692
0.26 | 0.13975 | 1.1941
0.27 | 0.15931 | 1.4686
0.28 | 0.18066 | 1.7965
0.29 | 0.20547 | 2.191
0.3 | 0.23566 | 2.6747
0.31 | 0.26854 | 3.2472
0.32 | 0.30459 | 3.9382
0.33 | 0.34589 | 4.767
0.34 | 0.39106 | 5.733
0.35 | 0.44505 | 6.938
0.36 | 0.50941 | 8.348
0.37 | 0.5699 | 10.078
0.38 | 0.6497 | 12.151
0.39 | 0.7418 | 14.618
0.4 | 0.8445 | 17.6
0.41 | 0.9684 | 21.189
0.42 | 1.1151 | 25.54
0.43 | 1.2823 | 30.696
0.44 | 1.4778 | 36.997
0.45 | 1.7117 | 44.533
0.46 | 1.9945 | 53.722
0.47 | 2.3147 | 64.38
0.48 | 2.7141 | 77.48
0.49 | 3.1945 | 93.27
0.5 | 3.7607 | 111.72